## Sheet1
Wood Species: | fast-growing acacia wood |  | Mesh conversion:
Initial Acid Concentration: | 8.51138e-06 | mol proton/L
Initial Xylans Composition: | 18.81 | wt% of feed dry basis
Initial Xyloses Composition: | 21.375 | wt% of feed dry basis
Particle Size: | 3 | mm
LiquidSolidRatio: | 8
Feed mass | 25 | g
Moisture Content of Feed Wood: | 6.14 | %
Calculating Heating Rate
Power | 700 | W
Reactor Volume | 0.3 | L
LSR1 | 8
LSR2
Mass Water | 0.1777778 | kg
Efficiency | 0.8
Capacity | 4186 | J/kg C
Heat Rate | 0.7525084 | C/s
Heat Rate (C/min) | 45.1505 | C/min
g Xylose/g raw material to g/L conversion:
g Xylose/g raw material | g Xylose/L
0.6 | 0.75
0.6 | 0.75
0.6 | 0.75
0.6 | 0.75
0.6 | 0.75
0.6 | 0.75
0.6 | 0.75 |  | pH conversion: |  | Average particle size calculation:
0.6 | 0.75 |  | pH: | 5.07 | lower limit: | 0.177 | mm
0.6 | 0.75 |  | [H+]: | 8.51138e-06 | upper limit: | 0.841 | mm
0.6 | 0.75 |  |  |  | Average particle size: | 0.509 | mm
Acid concentration conversion:
|  |  | [%] | [mol H+/L]
|  |  | 0.01 | 0.002026158
|  |  | 0.05 | 0.01013079
|  |  | 0.1 | 0.02026158
|  |  | 0.5 | 0.1013079
|  |  | 1 | 0.2026158
|  |  | 2 | 0.4052315
|  |  | 3 | 0.6078473
|  |  | 4 | 0.8104631

## Raw
Reactor Conditions | [10 empty] | Initial Solids Composition (wt% of feed dry basis) | [5 empty] | Concentration of species in liquids phase (g species/L)
Total Operating Time (min) | Temperature (deg C) | LiquidSolidRatio | Acid Type | Initial Acid Concentration (mol proton/L) | Particle Size, smallest dimension if available (mm) | Feed Mass (g) | Moisture Content of Feed Wood (%) | Isothermal Time (min) | Heating Time (min) | Minimum Ramp Temp (deg/min) | Arabinose | Galactose | Glucose | Xylose | Mannose | Rhammose | Arbinose | Galactose | Glucose | Xylose | Mannose | Rhammose | Furfural | Hydroxymethylfurfural | Mono | Oligo
0 | 40.01996 | 4 | water | 0 | 3 | 300 | 0 | 0 | 0 | 0 |  |  |  | 19.9 | [5 empty] | 0.6713287 |  |  |  |  | 0.1118881 | 0.4923077
5 | 59.80029 | 4 | water | 0 | 3 | 300 | 0 | 0 | 5 | 3.956066 |  |  |  | 19.9 | [5 empty] | 1.542022 |  |  |  |  | 0.06713287 | 1.297902
10 | 77.42515 | 4 | water | 0 | 3 | 300 | 0 | 0 | 10 | 3.524972 |  |  |  | 19.9 | [5 empty] | 5.296376 |  |  |  |  | 0.1342657 | 4.542657
15 | 92.89399 | 4 | water | 0 | 3 | 300 | 0 | 0 | 15 | 3.093768 |  |  |  | 19.9 | [5 empty] | 10.0506 |  |  |  |  | 0.5146853 | 8.391608
22 | 102.1275 | 4 | water | 0 | 3 | 300 | 0 | 0 | 22 | 1.319076 |  |  |  | 19.9 | [5 empty] | 10.63853 |  |  |  |  | 0.4923077 | 8.928671
32 | 112.0038 | 4 | water | 0 | 3 | 300 | 0 | 0 | 32 | 0.9876248 |  |  |  | 19.9 | [5 empty] | 12.17038 |  |  |  |  | 1.566434 | 9.331469
42 | 140.7862 | 4 | water | 0 | 3 | 300 | 0 | 0 | 42 | 2.878244 |  |  |  | 19.9 | [5 empty] | 14.82212 |  |  |  |  | 2.26014 | 11.05455
52 | 166.4546 | 4 | water | 0 | 3 | 300 | 0 | 0 | 52 | 2.566844 |  |  |  | 19.9 | [5 empty] | 16.73846 |  |  |  |  | 3.311888 | 11.81538
73 | 170 | 4 | water | 0 | 3 | 300 | 0 | 19 | 54 | 2.407038 |  |  |  | 19.9 | [5 empty] | 13.67883 |  |  |  |  | 4.117483 | 8.413986
92 | 170 | 4 | water | 0 | 3 | 300 | 0 | 38 | 54 | 2.407038 |  |  |  | 19.9 | [5 empty] | 11.19288 |  |  |  |  | 4.072727 | 6.265734
|  | 4 | water | 0 | 3 | 300 | 0 | 0 | [5 empty] | 19.9
|  | 4 | water | 0 | 3 | 300 | 0 | 0 | [5 empty] | 19.9
|  | 4 | water | 0 | 3 | 300 | 0 | 0 | [5 empty] | 19.9
3.552714e-15 | 40.01996 |  | 89.23375 | 0.1118881 |  | 89.32039 | 0.4923077 |  | 89.27707
2 | 48.41118 |  | 137.7304 | 0.06713287 |  | 137.8641 | 1.297902 |  | 137.7972
4 | 56.08383 |  | 187.1969 | 0.1342657 |  | 187.3786 | 4.542657 |  | 187.2878
5.944444 | 63.51674 |  | 236.6634 | 0.5146853 |  | 236.8932 | 8.391608 |  | 236.7783
7.944444 | 70.47084 |  | 305.5286 | 0.4923077 |  | 305.8252 | 8.928671 |  | 305.6769
10 | 77.42515 |  | 403.4918 | 1.566434 |  | 403.8835 | 9.331469 |  | 403.6876
12 | 84.13972 |  | 502.4248 | 2.26014 |  | 501.9417 | 11.05455 |  | 502.1833
13.94444 | 89.89599 |  | 600.388 | 3.311888 |  | 600.9709 | 11.81538 |  | 600.6794
15.94444 | 95.89199 |  | 806.9835 | 4.117483 |  | 807.767 | 8.413986 |  | 807.3753
17.94444 | 102.1275 |  | 994.1804 | 4.072727 |  | 995.1456 | 6.265734 |  | 994.663
19.94444 | 105.0098
25.94444 | 99.76425
27.94444 | 100.9698
29.88889 | 106.0075
31.94444 | 112.0038
33.94444 | 117.9998
35.94444 | 123.9958
37.94444 | 129.7523
39.94444 | 135.2692
41.94444 | 140.7862
43.94444 | 146.0637
45.94444 | 151.3411
47.88889 | 156.1393
49.88889 | 161.4167
51.88889 | 166.4546
53.94444 | 170.0557

## Data
Reactor Conditions | [9 empty] | Initial Solids Composition (wt% of feed dry basis) | [5 empty] | Concentration of species in liquids phase (g species/L)
Total Operating Time (min) | Temperature (deg C) | LiquidSolidRatio | Initial Acid Concentration (mol proton/L) | Particle Size, smallest dimension if available (mm) | Feed Mass (g) | Moisture Content of Feed Wood (%) | Isothermal Time (min) | Heating Time (min) | Minimum Ramp Temp (deg/min) | Arabinose | Galactose | Glucose | Xylose | Mannose | Rhammose | Arbinose | Galactose | Glucose | Xylose | Mannose | Rhammose | Furfural | Hydroxymethylfurfural | Mono | Acid | Acetyl | Wood
0 | 40.01996 | 4 | 0 | 3 | 300 | 0 | 0 | 0 | 0 |  |  |  | 19.9 | [5 empty] | 0.6713287 |  |  |  |  | 0.1118881 | none |  | acacia
5 | 59.80029 | 4 | 0 | 3 | 300 | 0 | 0 | 5 | 3.956066 |  |  |  | 19.9 | [5 empty] | 1.542022 |  |  |  |  | 0.06713287 | none |  | acacia
10 | 77.42515 | 4 | 0 | 3 | 300 | 0 | 0 | 10 | 3.524972 |  |  |  | 19.9 | [5 empty] | 5.296376 |  |  |  |  | 0.1342657 | none |  | acacia
15 | 92.89399 | 4 | 0 | 3 | 300 | 0 | 0 | 15 | 3.093768 |  |  |  | 19.9 | [5 empty] | 10.0506 |  |  |  |  | 0.5146853 | none |  | acacia
22 | 102.1275 | 4 | 0 | 3 | 300 | 0 | 0 | 22 | 1.319076 |  |  |  | 19.9 | [5 empty] | 10.63853 |  |  |  |  | 0.4923077 | none |  | acacia
32 | 112.0038 | 4 | 0 | 3 | 300 | 0 | 0 | 32 | 0.9876248 |  |  |  | 19.9 | [5 empty] | 12.17038 |  |  |  |  | 1.566434 | none |  | acacia
42 | 140.7862 | 4 | 0 | 3 | 300 | 0 | 0 | 42 | 2.878244 |  |  |  | 19.9 | [5 empty] | 14.82212 |  |  |  |  | 2.26014 | none |  | acacia
52 | 166.4546 | 4 | 0 | 3 | 300 | 0 | 0 | 52 | 2.566844 |  |  |  | 19.9 | [5 empty] | 16.73846 |  |  |  |  | 3.311888 | none |  | acacia
73 | 170 | 4 | 0 | 3 | 300 | 0 | 19 | 54 | 2.407038 |  |  |  | 19.9 | [5 empty] | 13.67883 |  |  |  |  | 4.117483 | none |  | acacia
92 | 170 | 4 | 0 | 3 | 300 | 0 | 38 | 54 | 2.407038 |  |  |  | 19.9 | [5 empty] | 11.19288 |  |  |  |  | 4.072727 | none |  | acacia