## Sheet2
Table 5: Repeatability of 1H NMR sugar analysis of residual solid wood after hot water extraction (160 C extraction; g/100 g oven dried extracted wood) |  |  |  |  | Table 5: Repeatability of 1H NMR sugar analysis of residual solid wood after hot water extraction (160 C extraction; g/100 g oven dried extracted wood) | [13 empty] | Feed is Apsen
Sugars | Sample 1 | Sample2 | Sample3 |  | Sugars | Extraction Time (h) | Xylose | Mannose | Glucose | Galactose | Arabinose | Rhamnose | Acetate | Methanol | Furfural | HMF |  |  | Apsen Feed comp
Extraction Time (h) | 0.5 | 1 | 2 |  | Sample 1 | 0.5 | 12.42 | 1.82 | 51.5 | 0.85 | 0.27 | 0.36 | 3.13 | 0.5 | 0.31 | 0.14
Xylose | 12.42 | 8.9 | 6.31 |  | Sample2 | 1 | 8.9 | 1.66 | 56.42 | 0.99 | 0.32 | 0.18 | 2.36 | 0.42 | 0.23 | 0.07 |  |  | Arabinose | Galactose | Glucose | Xylose | Mannose | Rhammose
Mannose | 1.82 | 1.66 | 1.4 |  | Sample3 | 2 | 6.31 | 1.4 | 59.59 | 0.61 | 0.11 | 0.15 | 1.54 | 0.49 | 0.22 | 0.1 |  |  | 1.26 | 1.24 | 47.53 | 14.72 | 2.63 | 0.67
Glucose | 51.5 | 56.42 | 59.59
Galactose | 0.85 | 0.99 | 0.61 |  | Units in g/L
Arabinose | 0.27 | 0.32 | 0.11 |  | Sugars | Extraction Time (h) | Xylose | Mannose | Glucose | Galactose | Arabinose | Rhamnose | Acetate | Methanol | Furfural | HMF
Rhamnose | 0.36 | 0.18 | 0.15 |  | Sample 1 | 0.5 | 8.216667 | 1.516667 | 1.683333 | 0.7333333 | 0.55 | 0.4833333 | 1.966667 | 0.6166667 | 0.08333333 | 0
Acetate | 3.13 | 2.36 | 1.54 |  | Sample2 | 1 | 14.95 | 1.366667 | 1.516667 | 1.283333 | 0.3666667 | 0.5833333 | 3.383333 | 0.8333333 | 0.1833333 | 0
Methanol | 0.5 | 0.42 | 0.49 |  | Sample3 | 2 | 18.6 | 2.233333 | 1.716667 | 1.416667 | 0.4333333 | 0.75 | 4.1 | 1.133333 | 0.4833333 | 0
Furfural | 0.31 | 0.23 | 0.22
HMF | 0.14 | 0.07 | 0.1
Table 6: Repeatability of 1H NMR sugar analysis for wood hydrolyzates (160 C extraction; g/ 100 g oven dried extracted wood).
Table 6: Repeatability of 1H NMR sugar analysis for wood hydrolyzates (160 C extraction; g/ 100 g oven dried extracted wood). |  |  |  |  | Sugars | Extraction Time (h) | Xylose | Mannose | Glucose | Galactose | Arabinose | Rhamnose | Acetate | Methanol | Furfural | HMF
Sugars | Sample 1 | Sample2 | Sample3 |  | Sample 1 | 0.5 | 4.93 | 0.91 | 1.01 | 0.44 | 0.33 | 0.29 | 1.18 | 0.37 | 0.05 | <0.05
Extraction Time (h) | 0.5 | 1 | 2 |  | Sample2 | 1 | 8.97 | 0.82 | 0.91 | 0.77 | 0.22 | 0.35 | 2.03 | 0.5 | 0.11 | <0.05
Xylose | 4.93 | 8.97 | 11.16 |  | Sample3 | 2 | 11.16 | 1.34 | 1.03 | 0.85 | 0.26 | 0.45 | 2.46 | 0.68 | 0.29 | <0.05
Mannose | 0.91 | 0.82 | 1.34
Glucose | 1.01 | 0.91 | 1.03
Galactose | 0.44 | 0.77 | 0.85
Arabinose | 0.33 | 0.22 | 0.26 | Reactor Conditions | [8 empty] | Solids Concentration (%dry weight) |  |  |  |  | Concentration of species in liquids phase (g species/L)
Rhamnose | 0.29 | 0.35 | 0.45 | Operating Time (min | Temperature (deg C) | LiquidSolidRatio | Initial Acid Species | Initial Acid Concentration (mol proton/L) | Particle Size (mm) | Feed Mass (g) | Min Temp Ramp | %Dry content of Wood Feed | Arabinose | Galactose | Glucose | Xylose | Mannose | Arbinose | Galactose | Glucose | Xylose | Mannose | Furfural | Hydroxymethylfurfural
Acetate | 1.18 | 2.03 | 2.46 | 30 | 160 | 6 | None | 0 | 5 | 0.7833333 | 6.4 | 0.895
Methanol | 0.37 | 0.5 | 0.68 | 60 | 160 | 6 | None | 0 | 5 | 0.7833333 | 6.4 | 0.895
Furfural | 0.05 | 0.11 | 0.29 | 120 | 160 | 6 | None | 0 | 5 | 0.7833333 | 6.4 | 0.895
HMF | <0.05 | <0.05 | <0.05
*Time starts when isothermal starts

## Sheet1
Table 5: Repeatability of 1H NMR sugar analysis of residual solid wood after hot water extraction (160 C extraction; g/100 g oven dried extracted wood)
Sugars | Sample 1 | Sample2 | Sample3
Extraction Time (h) | 0.5 | 1 | 2
Xylose | 12.42 | 8.9 | 6.31
Mannose | 1.82 | 1.66 | 1.4
Glucose | 51.5 | 56.42 | 59.59
Galactose | 0.85 | 0.99 | 0.61
Arabinose | 0.27 | 0.32 | 0.11
Rhamnose | 0.36 | 0.18 | 0.15
Acetate | 3.13 | 2.36 | 1.54
Methanol | 0.5 | 0.42 | 0.49
Furfural | 0.31 | 0.23 | 0.22
HMF | 0.14 | 0.07 | 0.1

## Data
Reactor Conditions | [9 empty] | Initial Solids Composition (wt%) | [5 empty] | Concentration of species in liquids phase (g species/L)
Total Operating Time (min) | Temperature (deg C) | LiquidSolidRatio | Initial Acid Concentration (mol proton/L) | Particle Size (mm) | Feed Mass (g) | Moisture Content of Feed (%) | Isothermal Time (min) | Heating Time (min) | Minimum Ramp Temp (deg/min) | Arabinose | Galactose | Glucose | Xylose | Mannose | Rhammose | Arbinose | Galactose | Glucose | Xylose | Mannose | Rhammose | Furfural | Hydroxymethylfurfural | Monomer | Acid | Acetyl | Wood
30 | 170 | 4 | 0.09120108 | 0.42 | 50 |  | 30 | 0 | 0 |  |  |  | 25.02273 | [5 empty] | 15.67 |  |  |  |  | 0 | sulfuric | 3.16 | mixed
60 | 170 | 4 | 0.04570882 | 0.42 | 50 |  | 60 | 0 | 0 |  |  |  | 25.02273 | [5 empty] | 16.2 |  |  |  |  | 0 | sulfuric | 3.16 | mixed
90 | 170 | 4 | 0.03019952 | 0.42 | 50 |  | 90 | 0 | 0 |  |  |  | 25.02273 | [5 empty] | 25.62 |  |  |  |  | 0 | sulfuric | 3.16 | mixed
60 | 160 | 4 | 0.09120108 | 0.42 | 50 |  | 60 | 0 | 0 |  |  |  | 25.02273 | [5 empty] | 10.88 |  |  |  |  | 0 | sulfuric | 3.16 | mixed
60 | 170 | 4 | 0.04570882 | 0.42 | 50 |  | 60 | 0 | 0 |  |  |  | 25.02273 | [5 empty] | 15.12 |  |  |  |  | 0 | sulfuric | 3.16 | mixed
60 | 180 | 4 | 0.02344229 | 0.42 | 50 |  | 60 | 0 | 0 |  |  |  | 25.02273 | [5 empty] | 21.31 |  |  |  |  | 0 | sulfuric | 3.16 | mixed
118 | 160 | 4 | 0.04570882 | 0.42 | 50 |  | 118 | 0 | 0 |  |  |  | 25.02273 | [5 empty] | 14.9 |  |  |  |  | 0 | sulfuric | 3.16 | mixed
60 | 170 | 4 | 0.04570882 | 0.42 | 50 |  | 60 | 0 | 0 |  |  |  | 25.02273 | [5 empty] | 15.3 |  |  |  |  | 0 | sulfuric | 3.16 | mixed
30 | 180 | 4 | 0.04570882 | 0.42 | 50 |  | 30 | 0 | 0 |  |  |  | 25.02273 | [5 empty] | 27.46 |  |  |  |  | 0 | sulfuric | 3.16 | mixed
30 | 170 | 4 | 0.09120108 | 0.42 | 50 |  | 30 | 0 | 0 |  |  |  | 25.02273 | [5 empty] | 22.18 |  |  |  |  | 0 | oxalic | 3.16 | mixed
60 | 170 | 4 | 0.04570882 | 0.42 | 50 |  | 60 | 0 | 0 |  |  |  | 25.02273 | [5 empty] | 26.33 |  |  |  |  | 0 | oxalic | 3.16 | mixed
90 | 170 | 4 | 0.03019952 | 0.42 | 50 |  | 90 | 0 | 0 |  |  |  | 25.02273 | [5 empty] | 13.12 |  |  |  |  | 0 | oxalic | 3.16 | mixed
60 | 160 | 4 | 0.09120108 | 0.42 | 50 |  | 60 | 0 | 0 |  |  |  | 25.02273 | [5 empty] | 23.45 |  |  |  |  | 0 | oxalic | 3.16 | mixed
60 | 170 | 4 | 0.04570882 | 0.42 | 50 |  | 60 | 0 | 0 |  |  |  | 25.02273 | [5 empty] | 26.23 |  |  |  |  | 0 | oxalic | 3.16 | mixed
60 | 180 | 4 | 0.02344229 | 0.42 | 50 |  | 60 | 0 | 0 |  |  |  | 25.02273 | [5 empty] | 13.17 |  |  |  |  | 0 | oxalic | 3.16 | mixed
118 | 160 | 4 | 0.04570882 | 0.42 | 50 |  | 118 | 0 | 0 |  |  |  | 25.02273 | [5 empty] | 28.81 |  |  |  |  | 0 | oxalic | 3.16 | mixed
60 | 170 | 4 | 0.04570882 | 0.42 | 50 |  | 60 | 0 | 0 |  |  |  | 25.02273 | [5 empty] | 26.61 |  |  |  |  | 0 | oxalic | 3.16 | mixed
30 | 180 | 4 | 0.04570882 | 0.42 | 50 |  | 30 | 0 | 0 |  |  |  | 25.02273 | [5 empty] | 17.62 |  |  |  |  | 0 | oxalic | 3.16 | mixed
30 | 170 | 4 | 0.09120108 | 0.42 | 50 |  | 30 | 0 | 0 |  |  |  | 25.02273 | [5 empty] | 29.58 |  |  |  |  | 0 | malic | 3.16 | mixed
60 | 170 | 4 | 0.04570882 | 0.42 | 50 |  | 60 | 0 | 0 |  |  |  | 25.02273 | [5 empty] | 18.68 |  |  |  |  | 0 | malic | 3.16 | mixed
90 | 170 | 4 | 0.03019952 | 0.42 | 50 |  | 90 | 0 | 0 |  |  |  | 25.02273 | [5 empty] | 17.44 |  |  |  |  | 0 | malic | 3.16 | mixed
60 | 160 | 4 | 0.09120108 | 0.42 | 50 |  | 60 | 0 | 0 |  |  |  | 25.02273 | [5 empty] | 23.95 |  |  |  |  | 0 | malic | 3.16 | mixed
60 | 170 | 4 | 0.04570882 | 0.42 | 50 |  | 60 | 0 | 0 |  |  |  | 25.02273 | [5 empty] | 18.55 |  |  |  |  | 0 | malic | 3.16 | mixed
60 | 180 | 4 | 0.02344229 | 0.42 | 50 |  | 60 | 0 | 0 |  |  |  | 25.02273 | [5 empty] | 10.72 |  |  |  |  | 0 | malic | 3.16 | mixed
118 | 160 | 4 | 0.04570882 | 0.42 | 50 |  | 118 | 0 | 0 |  |  |  | 25.02273 | [5 empty] | 23.55 |  |  |  |  | 0 | malic | 3.16 | mixed
60 | 170 | 4 | 0.04570882 | 0.42 | 50 |  | 60 | 0 | 0 |  |  |  | 25.02273 | [5 empty] | 19.01 |  |  |  |  | 0 | malic | 3.16 | mixed
30 | 180 | 4 | 0.04570882 | 0.42 | 50 |  | 30 | 0 | 0 |  |  |  | 25.02273 | [5 empty] | 17.75 |  |  |  |  | 0 | malic | 3.16 | mixed