## Sheet1
LSR | 4.76
Reaction Conditions: | 263.2 kg dry weight of wood with 1262.2 dry weight of water
Particle Size | 5 mm
Reached 160 deg in 210 min
|  | All concentration Units mol/L | [10 empty] | MW
Temp (degC) | Time (min) | Xylose | Xyloolimer | Total Xylose | Fufural | Galactose | Arabinose | Mannose | Rhammose | Gluclose | HMF |  | Xylose | Galactose | Arabinose | Mannose | Rhammose | Glucose | Furfural | HMF
160 | 210 | 0.012 | 0.001 | 0.01144336 | 0 | 0.00037 | 0.00138 | 0 | 0.00039 | 0.00024 | 0 |  | 150.13 | 180.156 | 150.13 | 180.156 | 164.16 | 180.156 | 96.08 | 126.11
160 | 225 | 0.021 | 0.002 | 0.01983899 | 0 | 0.00045 | 0.0018 | 0 | 0.00042 | 0.00024 | 0
160 | 240 | 0.034 | 0.005 | 0.03009392 | 0 | 0.001 | 0.00342 | 0 | 0.001 | 0.0006 | 0
160 | 255 | 0.043 | 0.007 | 0.03943837 | 0 | 0.00088 | 0.0034 | 0 | 0.00088 | 0.0005 | 0
160 | 270 | 0.058 | 0.011 | 0.05256853 | 0 | 0.0012 | 0.00418 | 0 | 0.0012 | 0.00063 | 8e-05
160 | 285 | 0.065 | 0.0115 | 0.05872149 | 0 | 0.0012 | 0.00388 | 4e-05 | 0.0012 | 0.0006 | 0.00012
160 | 300 | 0.0675 | 0.0115 | 0.05983324 | 0 | 0.0011 | 0.003 | 6e-05 | 0.00112 | 0.0005 | 0.00026
160 | 315 | 0.0675 | 0.0125 | 0.05852022 | 0 | 0.00128 | 0.00315 | 0.0001 | 0.00128 | 0.00044 | 0.0003
160 | 330 | 0.0735 | 0.015 | 0.06258386 | 0.0002 | 0.0014 | 0.0032 | 0.00012 | 0.00163 | 0.00062 | 0.0001
160 | 345 | 0.075 | 0.0175 | 0.06369561 | 0.0008 | 0.0016 | 0.0035 | 0.00018 | 0.0018 | 0.0007 | 0.00024
160 | 360 | 0.091 | 0.0175 | 0.06819053 | 0.00125 | 0.00138 | 0.00255 | 0.00022 | 0.0016 | 0.00038 | 0.0002
*Time start at beginning of heating process
Reactor Conditions | [7 empty] | Solids Concentration (g solid / L liq) |  |  |  |  | Concentration of species in liquids phase (g species/L)
Operating Time (min | Temperature (deg C) | LiquidSolidRatio | Initial Acid Species | Initial Acid Concentration (mol proton/L) | Particle Size (mm) | Feed Mass | %Dry content of Wood Feed | Arabinose | Galactose | Glucose | Xylose | Mannose | Arbinose | Galactose | Glucose | Xylose | Mannose | Furfural | Hydroxymethylfurfural | Monomer
160 | 210 | 4.76 | None | 0 | 5 | 263200 | 0.39 | [5 empty] | 0.2071794 | 0.06665772 | 0.04323744 | 1.717991 | 0 | 0 | 0
160 | 225 | 4.76 | None | 0 | 5 | 263200 | 0.39 | [5 empty] | 0.270234 | 0.0810702 | 0.04323744 | 2.978427 | 0 | 0 | 0
160 | 240 | 4.76 | None | 0 | 5 | 263200 | 0.39 | [5 empty] | 0.5134446 | 0.180156 | 0.1080936 | 4.518001 | 0 | 0 | 0
160 | 255 | 4.76 | None | 0 | 5 | 263200 | 0.39 | [5 empty] | 0.510442 | 0.15853728 | 0.090078 | 5.920883 | 0 | 0 | 0
160 | 270 | 4.76 | None | 0 | 5 | 263200 | 0.39 | [5 empty] | 0.6275434 | 0.2161872 | 0.11349828 | 7.892113 | 0 | 0 | 0.0100888
160 | 285 | 4.76 | None | 0 | 5 | 263200 | 0.39 | [5 empty] | 0.5825044 | 0.2161872 | 0.1080936 | 8.815857 | 0.00720624 | 0 | 0.0151332
160 | 300 | 4.76 | None | 0 | 5 | 263200 | 0.39 | [5 empty] | 0.45039 | 0.1981716 | 0.090078 | 8.982764 | 0.01080936 | 0 | 0.0327886
160 | 315 | 4.76 | None | 0 | 5 | 263200 | 0.39 | [5 empty] | 0.4729095 | 0.23059968 | 0.07926864 | 8.785641 | 0.0180156 | 0 | 0.037833
160 | 330 | 4.76 | None | 0 | 5 | 263200 | 0.39 | [5 empty] | 0.480416 | 0.2522184 | 0.11169672 | 9.395715 | 0.02161872 | 0.019216 | 0.012611
160 | 345 | 4.76 | None | 0 | 5 | 263200 | 0.39 | [5 empty] | 0.525455 | 0.2882496 | 0.1261092 | 9.562622 | 0.03242808 | 0.076864 | 0.0302664
160 | 360 | 4.76 | None | 0 | 5 | 263200 | 0.39 | [5 empty] | 0.3828315 | 0.24861528 | 0.06845928 | 10.23744 | 0.03963432 | 0.1201 | 0.025222
Aspen Feed Composition | an | ose |  |  |  |  | From Graph | Total Xylose (g/L)
Arabinan | 0.5 | 0.5681818
Galactan | 0.9 | 1
Glucan | 44 | 48.88889
Xylan | 19 | 21.59091
Mannan | 2.4 | 2.666667

## Sheet2
Reactor Conditions | [8 empty] | Solids Concentration (g solid / L liq) |  |  |  |  | Concentration of species in liquids phase (g species/L)
Operating Time (min | Temperature (deg C) | LiquidSolidRatio | Initial Acid Species | Initial Acid Concentration (mol proton/L) | Particle Size (mm) | Feed Mass | Min Temp Ramp | % Moisture content of Wood Feed | Arabinose | Galactose | Glucose | Xylose | Mannose | Arbinose | Galactose | Glucose | Xylose | Mannose | Furfural | Hydroxymethylfurfural
210 | 160 | 4.76 | None | 0 | 5 | 263200 | 0.7619048 | 0.39 | [5 empty] | 0.2071794 | 0.06665772 | 0.04323744 | 1.80156 | 0 | 0 | 0
225 | 160 | 4.76 | None | 0 | 5 | 263200 | 0.7619048 | 0.39 | [5 empty] | 0.270234 | 0.0810702 | 0.04323744 | 3.15273 | 0 | 0 | 0
240 | 160 | 4.76 | None | 0 | 5 | 263200 | 0.7619048 | 0.39 | [5 empty] | 0.5134446 | 0.180156 | 0.1080936 | 5.10442 | 0 | 0 | 0
255 | 160 | 4.76 | None | 0 | 5 | 263200 | 0.7619048 | 0.39 | [5 empty] | 0.510442 | 0.15853728 | 0.090078 | 6.45559 | 0 | 0 | 0
270 | 160 | 4.76 | None | 0 | 5 | 263200 | 0.7619048 | 0.39 | [5 empty] | 0.6275434 | 0.2161872 | 0.11349828 | 8.70754 | 0 | 0 | 0.0100888
285 | 160 | 4.76 | None | 0 | 5 | 263200 | 0.7619048 | 0.39 | [5 empty] | 0.5825044 | 0.2161872 | 0.1080936 | 9.75845 | 0.00720624 | 0 | 0.0151332
300 | 160 | 4.76 | None | 0 | 5 | 263200 | 0.7619048 | 0.39 | [5 empty] | 0.45039 | 0.1981716 | 0.090078 | 10.133775 | 0.01080936 | 0 | 0.0327886
315 | 160 | 4.76 | None | 0 | 5 | 263200 | 0.7619048 | 0.39 | [5 empty] | 0.4729095 | 0.23059968 | 0.07926864 | 10.133775 | 0.0180156 | 0 | 0.037833
330 | 160 | 4.76 | None | 0 | 5 | 263200 | 0.7619048 | 0.39 | [5 empty] | 0.480416 | 0.2522184 | 0.11169672 | 11.034555 | 0.02161872 | 0.019216 | 0.012611
345 | 160 | 4.76 | None | 0 | 5 | 263200 | 0.7619048 | 0.39 | [5 empty] | 0.525455 | 0.2882496 | 0.1261092 | 11.25975 | 0.03242808 | 0.076864 | 0.0302664
360 | 160 | 4.76 | None | 0 | 5 | 263200 | 0.7619048 | 0.39 | [5 empty] | 0.3828315 | 0.24861528 | 0.06845928 | 13.66183 | 0.03963432 | 0.1201 | 0.025222
*Time start at beginning of heating process

## Data
Reactor Conditions | [9 empty] | Initial Solids Composition (wt%) | [5 empty] | Concentration of species in liquids phase (g species/L)
Total Operating Time (min) | Temperature (deg C) | LiquidSolidRatio | Initial Acid Concentration (mol proton/L) | Particle Size (mm) | Feed Mass (g) | Moisture Content of Feed (%) | Isothermal Time (min) | Heating Time (min) | Minimum Ramp Temp (deg/min) | Arabinose | Galactose | Glucose | Xylose | Mannose | Rhammose | Arbinose | Galactose | Glucose | Xylose | Mannose | Rhammose | Furfural | Hydroxymethylfurfural | Monomer | Acid | Acetyl | Wood
210 | 160 | 4.76 | 0 | 5 | 263200 | 39 |  |  | 0.7619048 | 0.5682 | 1 | 44.889 | 21.59 | 2.667 |  | 0.2071794 | 0.06665772 | 0.04323744 | 1.717991 | 0 | 0 | 0 |  |  | none |  | aspen
225 | 160 | 4.76 | 0 | 5 | 263200 | 39 |  |  | 0.7619048 | 0.5682 | 1 | 44.889 | 21.59 | 2.667 |  | 0.270234 | 0.0810702 | 0.04323744 | 2.978427 | 0 | 0 | 0 |  |  | none |  | aspen
240 | 160 | 4.76 | 0 | 5 | 263200 | 39 |  |  | 0.7619048 | 0.5682 | 1 | 44.889 | 21.59 | 2.667 |  | 0.5134446 | 0.180156 | 0.1080936 | 4.518001 | 0 | 0 | 0 |  |  | none |  | aspen
255 | 160 | 4.76 | 0 | 5 | 263200 | 39 |  |  | 0.7619048 | 0.5682 | 1 | 44.889 | 21.59 | 2.667 |  | 0.510442 | 0.15853728 | 0.090078 | 5.920883 | 0 | 0 | 0 |  |  | none |  | aspen
270 | 160 | 4.76 | 0 | 5 | 263200 | 39 |  |  | 0.7619048 | 0.5682 | 1 | 44.889 | 21.59 | 2.667 |  | 0.6275434 | 0.2161872 | 0.11349828 | 7.892113 | 0 | 0 | 0.0100888 |  |  | none |  | aspen
285 | 160 | 4.76 | 0 | 5 | 263200 | 39 |  |  | 0.7619048 | 0.5682 | 1 | 44.889 | 21.59 | 2.667 |  | 0.5825044 | 0.2161872 | 0.1080936 | 8.815857 | 0.00720624 | 0 | 0.0151332 |  |  | none |  | aspen
300 | 160 | 4.76 | 0 | 5 | 263200 | 39 |  |  | 0.7619048 | 0.5682 | 1 | 44.889 | 21.59 | 2.667 |  | 0.45039 | 0.1981716 | 0.090078 | 8.982764 | 0.01080936 | 0 | 0.0327886 |  |  | none |  | aspen
315 | 160 | 4.76 | 0 | 5 | 263200 | 39 |  |  | 0.7619048 | 0.5682 | 1 | 44.889 | 21.59 | 2.667 |  | 0.4729095 | 0.23059968 | 0.07926864 | 8.785641 | 0.0180156 | 0 | 0.037833 |  |  | none |  | aspen
330 | 160 | 4.76 | 0 | 5 | 263200 | 39 |  |  | 0.7619048 | 0.5682 | 1 | 44.889 | 21.59 | 2.667 |  | 0.480416 | 0.2522184 | 0.11169672 | 9.395715 | 0.02161872 | 0.019216 | 0.012611 |  |  | none |  | aspen
345 | 160 | 4.76 | 0 | 5 | 263200 | 39 |  |  | 0.7619048 | 0.5682 | 1 | 44.889 | 21.59 | 2.667 |  | 0.525455 | 0.2882496 | 0.1261092 | 9.562622 | 0.03242808 | 0.076864 | 0.0302664 |  |  | none |  | aspen
360 | 160 | 4.76 | 0 | 5 | 263200 | 39 |  |  | 0.7619048 | 0.5682 | 1 | 44.889 | 21.59 | 2.667 |  | 0.3828315 | 0.24861528 | 0.06845928 | 10.23744 | 0.03963432 | 0.1201 | 0.025222 |  |  | none |  | aspen