## Sheet1
Wood Species: | Eucalyptus grandis
Initial Acid Concentration: | 0 | mol proton/L
Initial Xylans Composition: |  | wt% of feed dry basis
Initial Xyloses Composition: | 20 | wt% of feed dry basis
Particle Size: | 22.5 | mm
LiquidSolidRatio: | 6
Moisture Content of Feed Wood: | 30 | %
Calculating Heating Rate
Power |  | W
Reactor Volume |  | L
LSR1
LSR2
Mass Water |  | kg
Efficiency
Capacity |  | J/kg C
Heat Rate |  | C/s
Heat Rate (C/min) | 11 | C/min

## Raw
Reactor Conditions | [9 empty] | Initial Solids Composition (wt% of feed dry basis) | [5 empty] | Concentration of species in liquids phase (g species/L)
Total Operating Time (min) | Temperature (deg C) | LiquidSolidRatio | Initial Acid Concentration (mol proton/L) | Particle Size, smallest dimension if available (mm) | Feed Mass (g) | Moisture Content of Feed Wood (%) | Isothermal Time (min) | Heating Time (min) | Minimum Ramp Temp (deg/min) | Arabinose | Galactose | Glucose | Xylose | Mannose | Rhammose | Arbinose | Galactose | Glucose | Xylose | Mannose | Rhammose | Furfural | Hydroxymethylfurfural
33.52941 | 140 | 6 | 0 | 22.5 | 200 | 30 | 20 | 13.52941 | 8.5 |  |  |  | 20 | [5 empty] | 0.0069742 | 0.01162367
34.70588 | 150 | 6 | 0 | 22.5 | 200 | 30 | 20 | 14.70588 | 8.5 |  |  |  | 20 | [5 empty] | 0.042938 | 0.07156333
35.88235 | 160 | 6 | 0 | 22.5 | 200 | 30 | 20 | 15.88235 | 8.5 |  |  |  | 20 | [5 empty] | 0.51465 | 0.85775
53.52941 | 140 | 6 | 0 | 22.5 | 200 | 30 | 40 | 13.52941 | 8.5 |  |  |  | 20 | [5 empty] | 0.035661 | 0.059435
54.70588 | 150 | 6 | 0 | 22.5 | 200 | 30 | 40 | 14.70588 | 8.5 |  |  |  | 20 | [5 empty] | 0.46408 | 0.7734667
55.88235 | 160 | 6 | 0 | 22.5 | 200 | 30 | 40 | 15.88235 | 8.5 |  |  |  | 20 | [5 empty] | 2.0126 | 3.354333
93.52941 | 140 | 6 | 0 | 22.5 | 200 | 30 | 80 | 13.52941 | 8.5 |  |  |  | 20 | [5 empty] | 0.08614 | 0.1435667
94.70588 | 150 | 6 | 0 | 22.5 | 200 | 30 | 80 | 14.70588 | 8.5 |  |  |  | 20 | [5 empty] | 1.227 | 2.045
95.88235 | 160 | 6 | 0 | 22.5 | 200 | 30 | 80 | 15.88235 | 8.5 |  |  |  | 20 | [5 empty] | 6.5137 | 10.85617
#DIV/0! |  |  |  | 22.5 |  |  |  | #DIV/0! | [11 empty] | Corrected

## Data
Reactor Conditions | [9 empty] | Initial Solids Composition (wt% of feed dry basis) | [5 empty] | Concentration of species in liquids phase (g species/L)
Total Operating Time (min) | Temperature (deg C) | LiquidSolidRatio | Initial Acid Concentration (mol proton/L) | Particle Size, smallest dimension if available (mm) | Feed Mass (g) | Moisture Content of Feed Wood (%) | Isothermal Time (min) | Heating Time (min) | Minimum Ramp Temp (deg/min) | Arabinose | Galactose | Glucose | Xylose | Mannose | Rhammose | Arbinose | Galactose | Glucose | Xylose | Mannose | Rhammose | Furfural | Hydroxymethylfurfural | mono | Acid | Acetyl | Wood
33.52941 | 140 | 6 | 0 | 22.5 | 200 | 30 | 20 | 13.52941 | 8.5 |  |  |  | 20 | [5 empty] | 0.01162367 | [5 empty] | none |  | eucalyptus
34.70588 | 150 | 6 | 0 | 22.5 | 200 | 30 | 20 | 14.70588 | 8.5 |  |  |  | 20 | [5 empty] | 0.07156333 | [5 empty] | none |  | eucalyptus
35.88235 | 160 | 6 | 0 | 22.5 | 200 | 30 | 20 | 15.88235 | 8.5 |  |  |  | 20 | [5 empty] | 0.85775 | [5 empty] | none |  | eucalyptus
53.52941 | 140 | 6 | 0 | 22.5 | 200 | 30 | 40 | 13.52941 | 8.5 |  |  |  | 20 | [5 empty] | 0.059435 | [5 empty] | none |  | eucalyptus
54.70588 | 150 | 6 | 0 | 22.5 | 200 | 30 | 40 | 14.70588 | 8.5 |  |  |  | 20 | [5 empty] | 0.7734667 | [5 empty] | none |  | eucalyptus
55.88235 | 160 | 6 | 0 | 22.5 | 200 | 30 | 40 | 15.88235 | 8.5 |  |  |  | 20 | [5 empty] | 3.354333 | [5 empty] | none |  | eucalyptus
93.52941 | 140 | 6 | 0 | 22.5 | 200 | 30 | 80 | 13.52941 | 8.5 |  |  |  | 20 | [5 empty] | 0.1435667 | [5 empty] | none |  | eucalyptus
94.70588 | 150 | 6 | 0 | 22.5 | 200 | 30 | 80 | 14.70588 | 8.5 |  |  |  | 20 | [5 empty] | 2.045 | [5 empty] | none |  | eucalyptus
95.88235 | 160 | 6 | 0 | 22.5 | 200 | 30 | 80 | 15.88235 | 8.5 |  |  |  | 20 | [5 empty] | 10.85617 | [5 empty] | none |  | eucalyptus