## Sheet1
Wood Species: | vine pruning residue |  | Mesh conversion:
Initial Acid Concentration: | 8.51138e-06 | mol proton/L
Initial Xylans Composition: | 14.87 | wt% of feed dry basis
Initial Xyloses Composition: | 16.89773 | wt% of feed dry basis
Particle Size: | 0.509 | mm
LiquidSolidRatio: | 8
Feed mass | 25 | g
Moisture Content of Feed Wood: | 6.14 | %
Calculating Heating Rate
Power | 700 | W
Reactor Volume | 0.3 | L
LSR1 | 8
LSR2
Mass Water | 0.1777778 | kg
Efficiency | 0.8
Capacity | 4186 | J/kg C
Heat Rate | 0.7525084 | C/s
Heat Rate (C/min) | 45.1505 | C/min
g Xylose/g raw material to g/L conversion:
g Xylose/g raw material | g Xylose/L
0.6 | 0.75
0.6 | 0.75
0.6 | 0.75
0.6 | 0.75
0.6 | 0.75
0.6 | 0.75
0.6 | 0.75 |  | pH conversion: |  | Average particle size calculation:
0.6 | 0.75 |  | pH: | 5.07 | lower limit: | 0.177 | mm
0.6 | 0.75 |  | [H+]: | 8.51138e-06 | upper limit: | 0.841 | mm
0.6 | 0.75 |  |  |  | Average particle size: | 0.509 | mm
Acid concentration conversion:
|  |  | [%] | [mol H+/L]
|  |  | 0.01 | 0.002026158
|  |  | 0.05 | 0.01013079
|  |  | 0.1 | 0.02026158
|  |  | 0.5 | 0.1013079
|  |  | 1 | 0.2026158
|  |  | 2 | 0.4052315
|  |  | 3 | 0.6078473
|  |  | 4 | 0.8104631

## Raw
Reactor Conditions | [10 empty] | Initial Solids Composition (wt% of feed dry basis) | [5 empty] | Concentration of species in liquids phase (g species/L)
Total Operating Time (min) | Temperature (deg C) | LiquidSolidRatio | Acid Type | Initial Acid Concentration (mol proton/L) | Particle Size, smallest dimension if available (mm) | Feed Mass (g) | Moisture Content of Feed Wood (%) | Isothermal Time (min) | Heating Time (min) | Minimum Ramp Temp (deg/min) | Arabinose | Galactose | Glucose | Xylose | Mannose | Rhammose | Arbinose | Galactose | Glucose | Xylose | Mannose | Rhammose | Furfural | Hydroxymethylfurfural | Mono | Oligo
10 | 180 | 8 | water | 0 | 8 | 17.7 | 20 | 5 | 5 | 31 |  |  |  | 16.89773 | [5 empty] | 6.363636 |  |  |  |  | 2.5 | 3.4
20 | 180 | 8 | water | 0 | 8 | 17.7 | 20 | 15 | 5 | 31 |  |  |  | 16.89773 | [5 empty] | 6.077273 |  |  |  |  | 2.1 | 3.5
30 | 180 | 8 | water | 0 | 8 | 17.7 | 20 | 25 | 5 | 31 |  |  |  | 16.89773 | [5 empty] | 13.70455 |  |  |  |  | 2 | 10.3
40 | 180 | 8 | water | 0 | 8 | 17.7 | 20 | 35 | 5 | 31 |  |  |  | 16.89773 | [5 empty] | 14.64091 |  |  |  |  | 1.8 | 11.3
50 | 180 | 8 | water | 0 | 8 | 17.7 | 20 | 45 | 5 | 31 |  |  |  | 16.89773 | [5 empty] | 16.11818 |  |  |  |  | 1.8 | 12.6
60 | 180 | 8 | water | 0 | 8 | 17.7 | 20 | 55 | 5 | 31 |  |  |  | 16.89773 | [5 empty] | 17 |  |  |  |  | 2 | 13.2
70 | 180 | 8 | water | 0 | 8 | 17.7 | 20 | 65 | 5 | 31 |  |  |  | 16.89773 | [5 empty] | 16.57273 |  |  |  |  | 1.8 | 13
80 | 180 | 8 | water | 0 | 8 | 17.7 | 20 | 75 | 5 | 31 |  |  |  | 16.89773 | [5 empty] | 16.77273 |  |  |  |  | 2 | 13
30 | 200 | 8 | water | 0 | 8 | 17.7 | 20 | 25 | 5 | 35 |  |  |  | 16.89773 | [5 empty] | 15.93636 |  |  |  |  | 2.3 | 12
40 | 200 | 8 | water | 0 | 8 | 17.7 | 20 | 35 | 5 | 35 |  |  |  | 16.89773 | [5 empty] | 10.75455 |  |  |  |  | 2.8 | 7
60 | 200 | 8 | water | 0 | 8 | 17.7 | 20 | 55 | 5 | 35 |  |  |  | 16.89773 | [5 empty] | 3.931818 |  |  |  |  | 2 | 1.7
90 | 200 | 8 | water | 0 | 8 | 17.7 | 20 | 85 | 5 | 35 |  |  |  | 16.89773 | [5 empty] | 2.122727 |  |  |  |  | 1.1 | 0.9
|  | 8 | water | 0 | 8 | 17.7 | 20 | -5 | 5 | -5 |  |  |  | 16.89773 | [5 empty] | 0
|  | 8 | water | 0 | 8 | 17.7 | 20 | -5 | 5 | -5 |  |  |  | 16.89773 | [5 empty] | 0
|  | 8 | water | 0 | 8 | 17.7 | 20 | -5 | 5 | -5 |  |  |  | 16.89773 | [5 empty] | 0
|  | 8 | water | 0 | 8 | 17.7 | 20 | -5 | 5 | -5 |  |  |  | 16.89773 | [5 empty] | 0

## Data
Reactor Conditions | [9 empty] | Initial Solids Composition (wt% of feed dry basis) | [5 empty] | Concentration of species in liquids phase (g species/L)
Total Operating Time (min) | Temperature (deg C) | LiquidSolidRatio | Initial Acid Concentration (mol proton/L) | Particle Size, smallest dimension if available (mm) | Feed Mass (g) | Moisture Content of Feed Wood (%) | Isothermal Time (min) | Heating Time (min) | Minimum Ramp Temp (deg/min) | Arabinose | Galactose | Glucose | Xylose | Mannose | Rhammose | Arbinose | Galactose | Glucose | Xylose | Mannose | Rhammose | Furfural | Hydroxymethylfurfural | Mono | Acid | Acetyl | Wood
10 | 180 | 8 | 0 | 8 | 17.7 | 20 | 5 | 5 | 31 |  |  |  | 16.89773 | [5 empty] | 6.363636 |  |  |  |  | 2.5 | none |  | vine
20 | 180 | 8 | 0 | 8 | 17.7 | 20 | 15 | 5 | 31 |  |  |  | 16.89773 | [5 empty] | 6.077273 |  |  |  |  | 2.1 | none |  | vine
30 | 180 | 8 | 0 | 8 | 17.7 | 20 | 25 | 5 | 31 |  |  |  | 16.89773 | [5 empty] | 13.70455 |  |  |  |  | 2 | none |  | vine
40 | 180 | 8 | 0 | 8 | 17.7 | 20 | 35 | 5 | 31 |  |  |  | 16.89773 | [5 empty] | 14.64091 |  |  |  |  | 1.8 | none |  | vine
50 | 180 | 8 | 0 | 8 | 17.7 | 20 | 45 | 5 | 31 |  |  |  | 16.89773 | [5 empty] | 16.11818 |  |  |  |  | 1.8 | none |  | vine
60 | 180 | 8 | 0 | 8 | 17.7 | 20 | 55 | 5 | 31 |  |  |  | 16.89773 | [5 empty] | 17 |  |  |  |  | 2 | none |  | vine
70 | 180 | 8 | 0 | 8 | 17.7 | 20 | 65 | 5 | 31 |  |  |  | 16.89773 | [5 empty] | 16.57273 |  |  |  |  | 1.8 | none |  | vine
80 | 180 | 8 | 0 | 8 | 17.7 | 20 | 75 | 5 | 31 |  |  |  | 16.89773 | [5 empty] | 16.77273 |  |  |  |  | 2 | none |  | vine
30 | 200 | 8 | 0 | 8 | 17.7 | 20 | 25 | 5 | 35 |  |  |  | 16.89773 | [5 empty] | 15.93636 |  |  |  |  | 2.3 | none |  | vine
40 | 200 | 8 | 0 | 8 | 17.7 | 20 | 35 | 5 | 35 |  |  |  | 16.89773 | [5 empty] | 10.75455 |  |  |  |  | 2.8 | none |  | vine
60 | 200 | 8 | 0 | 8 | 17.7 | 20 | 55 | 5 | 35 |  |  |  | 16.89773 | [5 empty] | 3.931818 |  |  |  |  | 2 | none |  | vine
90 | 200 | 8 | 0 | 8 | 17.7 | 20 | 85 | 5 | 35 |  |  |  | 16.89773 | [5 empty] | 2.122727 |  |  |  |  | 1.1 | none |  | vine