## Sheet1
Feed |  |  |  | LSR | 8 | (Varies
Xylan | 29.22 | 33.20455 |  | Particle Size (mm) | 0.5
|  | 100 |  | Moisture Content | 0
Calculating Heating Rate |  |  | Mass
Power(W) | 2000 |  | 27.77778 |  | Acid Concentratio
LSR1 | 8 |  |  |  | MW Sulfuric Acid | 98.709
LSR2 |  |  |  |  | Desnity of water | 1000
Mass Water (kg) | 0.2222222 |  |  |  | Normality | 2
Efficiency | 0.8
C (J/kg) | 4186
Heat Rate (C/s) | 1.720019 |  |  |  | Acid Concentration
Heat Rate (C/min) | 103.2011 |  |  |  | 2 | 0.4052315
[5 empty] | 4 | 0.8104631
[5 empty] | 6 | 1.215695
[5 empty] | 8 | 1.620926
[5 empty] | 10 | 2.026158
[5 empty] | 12 | 2.431389

## Data
Reactor Conditions | [9 empty] | Initial Solids Composition (wt% of feed dry basis) | [5 empty] | Concentration of species in liquids phase (g species/L)
Total Operating Time (min) | Temperature (deg C) | LiquidSolidRatio | Initial Acid Concentration (mol proton/L) | Particle Size, smallest dimension if available (mm) | Feed Mass (g) | Moisture Content of Feed Wood (%) | Isothermal Time (min) | Heating Time (min) | Minimum Ramp Temp (deg/min) | Arabinose | Galactose | Glucose | Xylose | Mannose | Rhammose | Arbinose | Galactose | Glucose | Xylose | Mannose | Rhammose | Furfural | Hydroxymethylfurfural | Monomer | Acid | Acetyl | Wood
0 | 130 | 8 | 0.4052315 | 0.5 | 3 | 0 |  |  | 100 |  |  |  | 33.20455 | [5 empty] | 0 | [5 empty] | sulfuric | 3.08 | meranti
20 | 130 | 8 | 0.4052315 | 0.5 | 3 | 0 |  |  | 100 |  |  |  | 33.20455 | [5 empty] | 10.2 | [5 empty] | sulfuric | 3.08 | meranti
40 | 130 | 8 | 0.4052315 | 0.5 | 3 | 0 |  |  | 100 |  |  |  | 33.20455 | [5 empty] | 14 | [5 empty] | sulfuric | 3.08 | meranti
60 | 130 | 8 | 0.4052315 | 0.5 | 3 | 0 |  |  | 100 |  |  |  | 33.20455 | [5 empty] | 14.8 | [5 empty] | sulfuric | 3.08 | meranti
80 | 130 | 8 | 0.4052315 | 0.5 | 3 | 0 |  |  | 100 |  |  |  | 33.20455 | [5 empty] | 14.6 | [5 empty] | sulfuric | 3.08 | meranti
100 | 130 | 8 | 0.4052315 | 0.5 | 3 | 0 |  |  | 100 |  |  |  | 33.20455 | [5 empty] | 14.5 | [5 empty] | sulfuric | 3.08 | meranti
120 | 130 | 8 | 0.4052315 | 0.5 | 3 | 0 |  |  | 100 |  |  |  | 33.20455 | [5 empty] | 14 | [5 empty] | sulfuric | 3.08 | meranti
0 | 130 | 8 | 0.8104631 | 0.5 | 3 | 0 |  |  | 100 |  |  |  | 33.20455 | [5 empty] | 0 | [5 empty] | sulfuric | 3.08 | meranti
20 | 130 | 8 | 0.8104631 | 0.5 | 3 | 0 |  |  | 100 |  |  |  | 33.20455 | [5 empty] | 17.5 | [5 empty] | sulfuric | 3.08 | meranti
40 | 130 | 8 | 0.8104631 | 0.5 | 3 | 0 |  |  | 100 |  |  |  | 33.20455 | [5 empty] | 18.5 | [5 empty] | sulfuric | 3.08 | meranti
60 | 130 | 8 | 0.8104631 | 0.5 | 3 | 0 |  |  | 100 |  |  |  | 33.20455 | [5 empty] | 17 | [5 empty] | sulfuric | 3.08 | meranti
80 | 130 | 8 | 0.8104631 | 0.5 | 3 | 0 |  |  | 100 |  |  |  | 33.20455 | [5 empty] | 15.8 | [5 empty] | sulfuric | 3.08 | meranti
100 | 130 | 8 | 0.8104631 | 0.5 | 3 | 0 |  |  | 100 |  |  |  | 33.20455 | [5 empty] | 13.9 | [5 empty] | sulfuric | 3.08 | meranti
120 | 130 | 8 | 0.8104631 | 0.5 | 3 | 0 |  |  | 100 |  |  |  | 33.20455 | [5 empty] | 12.2 | [5 empty] | sulfuric | 3.08 | meranti
0 | 130 | 8 | 1.215695 | 0.5 | 3 | 0 |  |  | 100 |  |  |  | 33.20455 | [5 empty] | 0 | [5 empty] | sulfuric | 3.08 | meranti
20 | 130 | 8 | 1.215695 | 0.5 | 3 | 0 |  |  | 100 |  |  |  | 33.20455 | [5 empty] | 18.4 | [5 empty] | sulfuric | 3.08 | meranti
40 | 130 | 8 | 1.215695 | 0.5 | 3 | 0 |  |  | 100 |  |  |  | 33.20455 | [5 empty] | 17.2 | [5 empty] | sulfuric | 3.08 | meranti
60 | 130 | 8 | 1.215695 | 0.5 | 3 | 0 |  |  | 100 |  |  |  | 33.20455 | [5 empty] | 15.4 | [5 empty] | sulfuric | 3.08 | meranti
80 | 130 | 8 | 1.215695 | 0.5 | 3 | 0 |  |  | 100 |  |  |  | 33.20455 | [5 empty] | 13.5 | [5 empty] | sulfuric | 3.08 | meranti
100 | 130 | 8 | 1.215695 | 0.5 | 3 | 0 |  |  | 100 |  |  |  | 33.20455 | [5 empty] | 11.5 | [5 empty] | sulfuric | 3.08 | meranti
120 | 130 | 8 | 1.215695 | 0.5 | 3 | 0 |  |  | 100 |  |  |  | 33.20455 | [5 empty] | 10 | [5 empty] | sulfuric | 3.08 | meranti