## Conditions
Conditions
| LSR | 8
T is Isothermal
| Size (mm) | 8
| Moisture | 20
| Heating Rate Deg/min | 8
| Xylan | 16.6 | 18.86364
Estimating Feed Mass
16.66667

## Sheet2
Column1 | Column2 | Column3 | Column4 | Column5 | Column6 | Column7 | Column8 | Column9 | Column10 | Column11 | Column12
Variable | 0 0.5 | 1 | 1.5 | 2 |  | 2.5 | 3.03 | 4 | 5 | 6 | 7.5
SY | 98.8 96.4 | 92.5 | 87.3 | 84.2 |  | 80.3 | 78.3 | 76.9 | 75.4 | 73.3 | 74.0
%Gn | 47.0 47.6 | 50.0 | 52.8 | 55.6 |  | 56.8 | 59.3 | 60.5 | 60.8 | 62.3 | 63.1
%Xn | 16.4 15.4 | 13.8 | 11.7 | 10.4 |  | 8.74 | 7.97 | 7.17 | 6.22 | 5.94 | 5.39
%Arn | 0.31 0.13 | 0.09 | <0.01 | 0.05 |  | <0.01 | <0.01 | <0.01 | <0.01 | <0.01 | <0.01
%Acl | 6.59 3.56 | 2.82 | 2.45 | 1.94 |  | 1.50 | 1.96 | 1.19 | 1.02 | 1.10 | 0.86
%Lg | 22.2 23.2 | 22.9 | 24.3 | 25.0 |  | 28.2 | 26.3 | 27.3 | 27.6 | 28.5 | nd
XoC | 0.183 1.43 | 4.23 | 7.40 | 10.2 |  | 12.4 | 12.3 | 12.7 | 11.9 | 9.33 | 7.35
XyC | 0.078 0.292 | 0.466 | 0.797 | 1.11 |  | 1.71 | 2.44 | 3.57 | 5.76 | 6.99 | 9.20
ArC | 0.032 0.180 | 0.288 | 0.373 | 0.450 |  | 0.522 | 0.534 | 0.552 | 0.574 | 0.558 | 0.553
GlC | 0.048 0.098 | 0.185 | 0.193 | 0.214 |  | 0.260 | 0.290 | 0.327 | 0.395 | 0.426 | 0.490
FuC | 0.038 0.027 | 0.047 | 0.055 | 0.085 |  | 0.100 | 0.180 | 0.165 | 0.371 | 0.500 | 0.769
HmC | <0.005 <0.005 <0.005 <0.005 <0.005 |  |  |  |  | 0.019 | nd | nd | 0.036 | 0.050 | 0.062
AcC | 0.080 0.211 | 0.268 | 0.518 | 0.693 |  | 1.02 | 1.17 | 1.50 | 2.13 | 2.51 | 3.03
Variable | 0 | 0.125 | 0.25 | 0.5 | 0.75 | 1 | 1.5 | 2.02 | 2.5 | 3
SY | 97.7 | 95.3 | 91.8 | 84.6 | 78.1 | 78.3 | 74.4 | 74.9 | 72.8 | 72.5
%Gn | 47.3 | 48.7 | 51.2 | 54.4 | 58.0 | 59.3 | 61.9 | 61.0 | 64.2 | 65.4
%Xn | 16.7 | 15.0 | 14.2 | 12.2 | 8.41 | 7.28 | 5.96 | 5.07 | 5.01 | 4.72
%Arn | 0.39 | 0.34 | 0.50 | 0.08 | <0.01 | 0.21 | 0.06 | 0.07 | <0.01 | <0.01
%Acl | 3.67 | 3.69 | 3.79 | 2.40 | 1.49 | 1.53 | 1.02 | 0.87 | 0.71 | 0.50
%Lg | 22.4 | 23.3 | 23.2 | 26.0 | 26.9 | 27.7 | 30.4 | 31.2 | 30.6 | 30.5
XoC | 0.326 | 1.24 | 3.56 | 8.91 | 12.73 | 13.38 | 12.47 | 10.72 | 8.62 | 6.74
XyC | 0.025 | 0.196 | 0.352 | 0.858 | 1.52 | 2.63 | 5.04 | 7.31 | 8.66 | 10.0
ArC | 0.064 | 0.165 | 0.281 | 0.445 | 0.470 | 0.559 | 0.618 | 0.636 | 0.597 | 0.599
GlC | 0.018 | 0.085 | 0.122 | 0.215 | 0.204 | 0.373 | 0.439 | 0.501 | 0.542 | 0.583
FuC | 0.000 | 0.000 | 0.021 | 0.024 | 0.104 | 0.194 | 0.312 | 0.522 | 0.770 | 1.10
HmC | nd | nd | nd | nd | nd | nd | nd | nd | nd | nd
AcC | 0.108 | 0.087 | 0.224 | 0.433 | 0.617 | 0.977 | 1.53 | 2.16 | 2.52 | 3.01
Variable | 0 2.5 |  | 5.17 | 7.5 | 13 | 18.2 | 25 | 35 | 45 | 60
SY | 99.2 96.6 |  | 92.1 | 88.3 | 81.7 | 79.1 | 77.1 | 75.7 | 75.3 | 74.6
%Gn | 48.7 50.0 |  | 51.6 | 54.3 | 58.5 | 60.8 | 61.3 | 62.1 | 63.1 | 63.5
%Xn | 16.4 15.8 |  | 13.5 | 11.8 | 8.68 | 7.37 | 5.78 | 5.27 | 4.98 | 4.05
%Arn | nd nd |  | nd | nd | nd | nd | nd | nd | nd | nd
%Acl | 4.28 3.36 |  | 3.37 | 2.98 | 2.52 | 1.73 | 1.14 | 1.46 | 1.27 | 0.79
%Lg | 21.0 23.6 |  | 23.2 | 25.2 | 27.0 | 27.3 | 28.8 | 30.6 | 30.1 | 30.2
XoC | 1.05 3.34 |  | 8.22 | 12.1 | 16.9 | 19.0 | 18.1 | 16.5 | 13.7 | 10.1
XyC | 0.152 0.320 |  | 0.565 | 0.988 | 1.91 | 2.92 | 4.63 | 7.04 | 10.1 | 12.3
ArC | 0.133 0.244 |  | 0.400 | 0.490 | 0.656 | 0.756 | 0.701 | 0.823 | 0.865 | 0.818
GlC | 0.108 0.142 |  | 0.209 | 0.248 | 0.335 | 0.405 | 0.405 | 0.616 | 0.787 | 0.930
FuC | 0.001 0.007 |  | 0.027 | 0.078 | 0.110 | 0.157 | 0.295 | 0.553 | 1.00 | 1.35
HmC | <0.005 <0.005 |  | 0.005 | 0.015 | 0.017 | 0.021 | 0.043 | 0.058 | 0.100 | 0.151
AcC | 0.086 0.150 |  | 0.268 | 0.404 | 0.623 | 0.936 | 1.38 | 1.90 | 2.80 | 3.65
Variable | 0 2.5 |  | 5 | 7.5 | 13 | 18.2 | 25 | 35 | 45.5 | 60
SY | 98.7 94.8 |  | 89.9 | 85.7 | 80.3 | 77.8 | 75.7 | 74.3 | 73.7 | 72.6
%Gn | 47.0 48.6 |  | 51.1 | 54.8 | 57.7 | 59.7 | 62.4 | 64.7 | 62.9 | 63.8
%Xn | 16.5 15.3 |  | 13.7 | 11.8 | 8.79 | 6.78 | 6.01 | 5.19 | 4.64 | 3.99
%Arn | nd nd |  | nd | nd | nd | nd | nd | nd | nd | nd
%Acl | 3.66 3.19 |  | 3.19 | 2.36 | 2.27 | 1.73 | 1.05 | 0.91 | 0.91 | 0.73
%Lg | 22.8 23.2 |  | 24.1 | 24.7 | 27.0 | 27.9 | 27.9 | 28.2 | 29.5 | 30.0
XoC | 0.797 3.05 |  | 6.04 | 9.49 | 13.6 | 15.0 | 14.6 | 12.8 | 11.1 | 7.76
XyC | 0.144 0.287 |  | 0.379 | 0.637 | 1.39 | 2.19 | 3.61 | 5.51 | 7.36 | 8.89
ArC | 0.114 0.223 |  | 0.262 | 0.354 | 0.509 | 0.553 | 0.616 | 0.609 | 0.628 | 0.605
GlC | 0.078 0.136 |  | 0.150 | 0.221 | 0.262 | 0.301 | 0.392 | 0.469 | 0.566 | 0.697
FuC | 0.011 0.011 |  | 0.014 | 0.032 | 0.083 | 0.131 | 0.287 | 0.428 | 0.667 | 1.05
HmC | <0.005 <0.005 |  | 0.005 | 0.007 | 0.012 | 0.024 | 0.028 | 0.045 | 0.074 | 0.101
AcC | 0.108 0.153 |  | 0.184 | 0.259 | 0.474 | 0.708 | 1.05 | 1.50 | 2.04 | 2.57
Time (min)
Variable | 0 2.5 | 5.08 |  | 7.5 | 13 18.2 | 25 | 35 | 45 | 60
SY | 98.2 94.7 | 90.9 |  | 87.1 | 79.5 77.0 | 76.7 | 75.1 | 73.7 | 72.7
%Gn | 47.3 48.4 | 50.9 |  | 53.4 | 57.3 59.5 | 59.9 | 60.0 | 62.6 | 62.8
%Xn | 16.4 15.5 | 13.8 |  | 11.4 | 8.25 6.46 | 6.57 | 5.89 | 4.50 | 4.04
%Arn | 0.34 0.29 | 0.19 |  | 0.19 | 0.12 0.11 | 0.10 | 0.09 | <0.01 | <0.01
%Acl | 3.40 2.99 | 2.80 |  | 2.32 | 1.56 1.62 | 1.05 | 1.28 | 0.79 | 0.73
%Lg | 22.8 22.5 | 23.6 |  | 24.4 | 26.4 27.0 | 27.4 | 27.9 | 28.1 | 29.1
XoC | 0.651 2.10 | 4.95 |  | 8.03 | 10.6 11.9 | 11.5 | 10.5 | 8.65 | 6.74
XyC | 0.101 0.183 | 0.346 |  | 0.536 | 1.03 1.83 | 2.70 | 4.33 | 5.77 | 7.59
ArC | 0.094 0.154 | 0.226 |  | 0.291 | 0.380 0.461 | 0.483 | 0.518 | 0.527 | 0.530
GlC | 0.063 0.099 | 0.141 |  | 0.164 | 0.197 0.262 | 0.298 | 0.412 | 0.466 | 0.564
FuC | 0.002 0.004 | 0.008 |  | 0.026 | 0.055 0.104 | 0.215 | 0.306 | 0.538 | 0.843
HmC | <0.005 <0.005 <0.005 |  |  | 0.007 | 0.008 0.011 | 0.023 | 0.037 | 0.061 | 0.093
AcC | 0.060 0.091 | 0.155 |  | 0.231 | 0.365 0.555 | 0.794 | 1.11 | 1.56 | 2.22
Time (min)
Variable | 0 | 1 | 2 | 4 | 6 9 | 12 | 16 | 20 | 24
SY | 91.1 | 83.7 | 80.3 | 77.0 | 76.0 74.2 | 73.0 | 72.1 | 70.7 | 71.3
%Gn | 50.9 | 54.6 | 57.6 | 58.8 | 60.9 62.2 | 62.0 | 64.3 | 66.4 | 66.6
%Xn | 13.8 | 11.1 | 9.21 | 6.85 | 5.57 4.41 | 3.94 | 3.60 | 2.96 | 2.98
%Arn | 0.11 | 0.10 | <0.01 | 0.05 | 0.05 <0.01 | <0.01 | 0.05 | 0.07 | <0.01
%Acl | 2.76 | 2.43 | 1.91 | 1.35 | 0.95 0.73 | 0.66 | 0.59 | 0.69 | 0.6
%Lg | 24.3 | 23.3 | 24.6 | 27.0 | 27.3 28.8 | 28.7 | 28.8 | 28.5 | 30.4
XoC | 4.26 | 8.91 | 12.5 | 15.0 | 15.8 14.1 | 13.8 | 11.4 | 9.07 | 7.16
XyC | 0.429 | 0.669 | 0.968 | 1.82 | 2.69 4.02 | 5.08 | 7.22 | 8.27 | 8.84
ArC | 0.228 | 0.360 | 0.460 | 0.555 | 0.590 0.608 | 0.625 | 0.659 | 0.675 | 0.615
GlC | 0.120 | 0.248 | 0.258 | 0.311 | 0.351 0.423 | 0.498 | 0.654 | 0.691 | 0.742
FuC | 0.022 | 0.047 | 0.057 | 0.134 | 0.211 0.399 | 0.477 | 0.776 | 1.02 | 1.34
HmC | <0.005 | 0.008 | nd | 0.018 | 0.025 nd | 0.050 | 0.081 | nd | nd
AcC | 0.197 | 0.230 | 0.298 | 0.486 | 0.744 0.981 | 1.29 | 1.85 | 2.23 | 2.61

## Sheet1
Table 1 | [11 empty] | Table | Temp | LSR | Time (h) | XyC (g/kg) | Time(min) | Acid %Wt | CA | XyC in g/kg
Variable | 0 | 0.5 | 1 | 1.5 | 2 | 2.5 | 3.03 | 4 | 5 | 6 | 7.5 | 1 | 145 | 8 | 0 | 0.078 | 0 | 0 |  | Time is Isothermall
SY | 98.8 | 96.4 | 92.5 | 87.3 | 84.2 | 80.3 | 78.3 | 76.9 | 75.4 | 73.3 | 74.0 | 1 | 145 | 8 | 0.5 | 0.292 | 30 | 0
%Gn | 47 | 47.6 | 50.0 | 52.8 | 55.6 | 56.8 | 59.3 | 60.5 | 60.8 | 62.3 | 63.1 | 1 | 145 | 8 | 1 | 0.466 | 60 | 0
%Xn | 16.4 | 15.4 | 13.8 | 11.7 | 10.4 | 8.74 | 7.97 | 7.17 | 6.22 | 5.94 | 5.39 | 1 | 145 | 8 | 1.5 | 0.797 | 90 | 0
%Arn | 0.31 | 0.13 | 0.09 | <0.01 | 0.05 | <0.01 | <0.01 | <0.01 | <0.01 | <0.01 | <0.01 | 1 | 145 | 8 | 2 | 1.11 | 120 | 0
%Acl | 6.59 | 3.56 | 2.82 | 2.45 | 1.94 | 1.50 | 1.96 | 1.19 | 1.02 | 1.10 | 0.86 | 1 | 145 | 8 | 2.5 | 1.71 | 150 | 0
%Lg | 22.2 | 23.2 | 22.9 | 24.3 | 25.0 | 28.2 | 26.3 | 27.3 | 27.6 | 28.5 | nd | 1 | 145 | 8 | 3.03 | 2.44 | 181.8 | 0
XoC | 0.183 | 1.43 | 4.23 | 7.40 | 10.2 | 12.4 | 12.3 | 12.7 | 11.9 | 9.33 | 7.35 | 1 | 145 | 8 | 4 | 3.57 | 240 | 0
XyC | 0.078 | 0.292 | 0.466 | 0.797 | 1.11 | 1.71 | 2.44 | 3.57 | 5.76 | 6.99 | 9.20 | 1 | 145 | 8 | 5 | 5.76 | 300 | 0
ArC | 0.032 | 0.18 | 0.288 | 0.373 | 0.450 | 0.522 | 0.534 | 0.552 | 0.574 | 0.558 | 0.553 | 1 | 145 | 8 | 6 | 6.99 | 360 | 0
GlC | 0.048 | 0.098 | 0.185 | 0.193 | 0.214 | 0.260 | 0.290 | 0.327 | 0.395 | 0.426 | 0.490 | 1 | 145 | 8 | 7.5 | 9.20 | 450 | 0
FuC | 0.038 | 0.027 | 0.047 | 0.055 | 0.085 | 0.100 | 0.180 | 0.165 | 0.371 | 0.500 | 0.769 | 2 | 160 | 8 | 0 | 0.025 | 0 | 0
HmC | [5 empty] | 0.019 | nd | nd | 0.036 | 0.050 | 0.062 | 2 | 160 | 8 | 0.125 | 0.196 | 7.5 | 0
AcC | 0.08 | 0.211 | 0.268 | 0.518 | 0.693 | 1.02 | 1.17 | 1.50 | 2.13 | 2.51 | 3.03 | 2 | 160 | 8 | 0.25 | 0.352 | 15 | 0
[12 empty] | 2 | 160 | 8 | 0.5 | 0.858 | 30 | 0
Table2 | [11 empty] | 2 | 160 | 8 | 0.75 | 1.52 | 45 | 0
Variable | 0 | 0.125 | 0.25 | 0.5 | 0.75 | 1 | 1.5 | 2.02 | 2.5 | 3 |  | 2 | 160 | 8 | 1 | 2.63 | 60 | 0
SY | 97.7 | 95.3 | 91.8 | 84.6 | 78.1 | 78.3 | 74.4 | 74.9 | 72.8 | 72.5 |  | 2 | 160 | 8 | 1.5 | 5.04 | 90 | 0
%Gn | 47.3 | 48.7 | 51.2 | 54.4 | 58.0 | 59.3 | 61.9 | 61.0 | 64.2 | 65.4 |  | 2 | 160 | 8 | 2.02 | 7.31 | 121.2 | 0
%Xn | 16.7 | 15.0 | 14.2 | 12.2 | 8.41 | 7.28 | 5.96 | 5.07 | 5.01 | 4.72 |  | 2 | 160 | 8 | 2.5 | 8.66 | 150 | 0
%Arn | 0.39 | 0.34 | 0.50 | 0.08 | <0.01 | 0.21 | 0.06 | 0.07 | <0.01 | <0.01 |  | 2 | 160 | 8 | 3 | 10.0 | 180 | 0
%Acl | 3.67 | 3.69 | 3.79 | 2.40 | 1.49 | 1.53 | 1.02 | 0.87 | 0.71 | 0.50 |  | 3 | 175 | 6 |  | 0.152 | 0 | 0
%Lg | 22.4 | 23.3 | 23.2 | 26.0 | 26.9 | 27.7 | 30.4 | 31.2 | 30.6 | 30.5 |  | 3 | 175 | 6 |  | 0.32 | 2.5 | 0
XoC | 0.326 | 1.24 | 3.56 | 8.91 | 12.73 | 13.38 | 12.47 | 10.72 | 8.62 | 6.74 |  | 3 | 175 | 6 |  | 0.565 | 5.17 | 0
XyC | 0.025 | 0.196 | 0.352 | 0.858 | 1.52 | 2.63 | 5.04 | 7.31 | 8.66 | 10.0 |  | 3 | 175 | 6 |  | 0.988 | 7.5 | 0
ArC | 0.064 | 0.165 | 0.281 | 0.445 | 0.470 | 0.559 | 0.618 | 0.636 | 0.597 | 0.599 |  | 3 | 175 | 6 |  | 1.91 | 13 | 0
GlC | 0.018 | 0.085 | 0.122 | 0.215 | 0.204 | 0.373 | 0.439 | 0.501 | 0.542 | 0.583 |  | 3 | 175 | 6 |  | 2.92 | 18.2 | 0
FuC | 0.000 | 0.000 | 0.021 | 0.024 | 0.104 | 0.194 | 0.312 | 0.522 | 0.770 | 1.10 |  | 3 | 175 | 6 |  | 4.63 | 25 | 0
HmC | nd | nd | nd | nd | nd | nd | nd | nd | nd | nd |  | 3 | 175 | 6 |  | 7.04 | 35 | 0
AcC | 0.108 | 0.087 | 0.224 | 0.433 | 0.617 | 0.977 | 1.53 | 2.16 | 2.52 | 3.01 |  | 3 | 175 | 6 |  | 10.1 | 45 | 0
[12 empty] | 3 | 175 | 6 |  | 12.3 | 60 | 0
Table3 | [11 empty] | 4 | 175 | 8 |  | 0.144 | 0 | 0
Variable | 0 | 2.5 | 5.17 | 7.5 | 13 | 18.2 | 25 | 35 | 45 | 60 |  | 4 | 175 | 8 |  | 0.287 | 2.5 | 0
SY | 99.2 | 96.6 | 92.1 | 88.3 | 81.7 | 79.1 | 77.1 | 75.7 | 75.3 | 74.6 |  | 4 | 175 | 8 |  | 0.379 | 5 | 0
%Gn | 48.7 | 50 | 51.6 | 54.3 | 58.5 | 60.8 | 61.3 | 62.1 | 63.1 | 63.5 |  | 4 | 175 | 8 |  | 0.637 | 7.5 | 0
%Xn | 16.4 | 15.8 | 13.5 | 11.8 | 8.68 | 7.37 | 5.78 | 5.27 | 4.98 | 4.05 |  | 4 | 175 | 8 |  | 1.39 | 13 | 0
%Arn | nd | nd | nd | nd | nd | nd | nd | nd | nd | nd |  | 4 | 175 | 8 |  | 2.19 | 18.2 | 0
%Acl | 4.28 | 3.36 | 3.37 | 2.98 | 2.52 | 1.73 | 1.14 | 1.46 | 1.27 | 0.79 |  | 4 | 175 | 8 |  | 3.61 | 25 | 0
%Lg | 21 | 23.6 | 23.2 | 25.2 | 27.0 | 27.3 | 28.8 | 30.6 | 30.1 | 30.2 |  | 4 | 175 | 8 |  | 5.51 | 35 | 0
XoC | 1.05 | 3.34 | 8.22 | 12.1 | 16.9 | 19.0 | 18.1 | 16.5 | 13.7 | 10.1 |  | 4 | 175 | 8 |  | 7.36 | 45.5 | 0
XyC | 0.152 | 0.32 | 0.565 | 0.988 | 1.91 | 2.92 | 4.63 | 7.04 | 10.1 | 12.3 |  | 4 | 175 | 8 |  | 8.89 | 60 | 0
ArC | 0.133 | 0.244 | 0.400 | 0.490 | 0.656 | 0.756 | 0.701 | 0.823 | 0.865 | 0.818 |  | 5 | 175 | 10 |  | 0.101 | 0 | 0
GlC | 0.108 | 0.142 | 0.209 | 0.248 | 0.335 | 0.405 | 0.405 | 0.616 | 0.787 | 0.930 |  | 5 | 175 | 10 |  | 0.183 | 2.5 | 0
FuC | 0.001 | 0.007 | 0.027 | 0.078 | 0.110 | 0.157 | 0.295 | 0.553 | 1.00 | 1.35 |  | 5 | 175 | 10 |  | 0.346 | 5.08 | 0
HmC | <0.005 | <0.005 | 0.005 | 0.015 | 0.017 | 0.021 | 0.043 | 0.058 | 0.100 | 0.151 |  | 5 | 175 | 10 |  | 0.536 | 7.5 | 0
AcC | 0.086 | 0.15 | 0.268 | 0.404 | 0.623 | 0.936 | 1.38 | 1.90 | 2.80 | 3.65 |  | 5 | 175 | 10 |  | 1.03 | 13 | 0
[12 empty] | 5 | 175 | 10 |  | 1.83 | 18.2 | 0
[12 empty] | 5 | 175 | 10 |  | 2.70 | 25 | 0
Table4 | [11 empty] | 5 | 175 | 10 |  | 4.33 | 35 | 0
Variable | 0 | 2.5 | 5 | 7.5 | 13 | 18.2 | 25 | 35 | 45.5 | 60 |  | 5 | 175 | 10 |  | 5.77 | 45 | 0
SY | 98.7 | 94.8 | 89.9 | 85.7 | 80.3 | 77.8 | 75.7 | 74.3 | 73.7 | 72.6 |  | 5 | 175 | 10 |  | 7.59 | 60 | 0
%Gn | 47 | 48.6 | 51.1 | 54.8 | 57.7 | 59.7 | 62.4 | 64.7 | 62.9 | 63.8 |  | 6 | 190 | 8 |  | 0.429 | 0 | 0
%Xn | 16.5 | 15.3 | 13.7 | 11.8 | 8.79 | 6.78 | 6.01 | 5.19 | 4.64 | 3.99 |  | 6 | 190 | 8 |  | 0.669 | 1 | 0
%Arn | nd | nd | nd | nd | nd | nd | nd | nd | nd | nd |  | 6 | 190 | 8 |  | 0.968 | 2 | 0
%Acl | 3.66 | 3.19 | 3.19 | 2.36 | 2.27 | 1.73 | 1.05 | 0.91 | 0.91 | 0.73 |  | 6 | 190 | 8 |  | 1.82 | 4 | 0
%Lg | 22.8 | 23.2 | 24.1 | 24.7 | 27.0 | 27.9 | 27.9 | 28.2 | 29.5 | 30.0 |  | 6 | 190 | 8 |  | 2.69 | 6 | 0
XoC | 0.797 | 3.05 | 6.04 | 9.49 | 13.6 | 15.0 | 14.6 | 12.8 | 11.1 | 7.76 |  | 6 | 190 | 8 |  | 4.02 | 9 | 0
XyC | 0.144 | 0.287 | 0.379 | 0.637 | 1.39 | 2.19 | 3.61 | 5.51 | 7.36 | 8.89 |  | 6 | 190 | 8 |  | 5.08 | 12 | 0
ArC | 0.114 | 0.223 | 0.262 | 0.354 | 0.509 | 0.553 | 0.616 | 0.609 | 0.628 | 0.605 |  | 6 | 190 | 8 |  | 7.22 | 16 | 0
GlC | 0.078 | 0.136 | 0.150 | 0.221 | 0.262 | 0.301 | 0.392 | 0.469 | 0.566 | 0.697 |  | 6 | 190 | 8 |  | 8.27 | 20 | 0
FuC | 0.011 | 0.011 | 0.014 | 0.032 | 0.083 | 0.131 | 0.287 | 0.428 | 0.667 | 1.05 |  | 6 | 190 | 8 |  | 8.84 | 24 | 0
HmC | <0.005 | <0.005 | 0.005 | 0.007 | 0.012 | 0.024 | 0.028 | 0.045 | 0.074 | 0.101
AcC | 0.108 | 0.153 | 0.184 | 0.259 | 0.474 | 0.708 | 1.05 | 1.50 | 2.04 | 2.57
Table5
Variable | 0 | 2.5 | 5.08 | 7.5 | 13 | 18.2 | 25 | 35 | 45 | 60
SY | 98.2 | 94.7 | 90.9 | 87.1 | 79.5 | 77 | 76.7 | 75.1 | 73.7 | 72.7
%Gn | 47.3 | 48.4 | 50.9 | 53.4 | 57.3 | 59.5 | 59.9 | 60.0 | 62.6 | 62.8
%Xn | 16.4 | 15.5 | 13.8 | 11.4 | 8.25 | 6.46 | 6.57 | 5.89 | 4.50 | 4.04
%Arn | 0.34 | 0.29 | 0.19 | 0.19 | 0.12 | 0.11 | 0.10 | 0.09 | <0.01 | <0.01
%Acl | 3.4 | 2.99 | 2.80 | 2.32 | 1.56 | 1.62 | 1.05 | 1.28 | 0.79 | 0.73
%Lg | 22.8 | 22.5 | 23.6 | 24.4 | 26.4 | 27 | 27.4 | 27.9 | 28.1 | 29.1
XoC | 0.651 | 2.1 | 4.95 | 8.03 | 10.6 | 11.9 | 11.5 | 10.5 | 8.65 | 6.74
XyC | 0.101 | 0.183 | 0.346 | 0.536 | 1.03 | 1.83 | 2.70 | 4.33 | 5.77 | 7.59
ArC | 0.094 | 0.154 | 0.226 | 0.291 | 0.38 | 0.461 | 0.483 | 0.518 | 0.527 | 0.530
GlC | 0.063 | 0.099 | 0.141 | 0.164 | 0.197 | 0.262 | 0.298 | 0.412 | 0.466 | 0.564
FuC | 0.002 | 0.004 | 0.008 | 0.026 | 0.055 | 0.104 | 0.215 | 0.306 | 0.538 | 0.843
HmC | <0.005 | <0.005 |  | <0.005 | 0.008 | 0.011 | 0.023 | 0.037 | 0.061 | 0.093
AcC | 0.06 | 0.091 | 0.155 | 0.231 | 0.365 | 0.555 | 0.794 | 1.11 | 1.56 | 2.22
Table6
Variable | 0 | 1 | 2 | 4 | 6 | 9 | 12 | 16 | 20 | 24
SY | 91.1 | 83.7 | 80.3 | 77.0 | 76 | 74.2 | 73.0 | 72.1 | 70.7 | 71.3
%Gn | 50.9 | 54.6 | 57.6 | 58.8 | 60.9 | 62.2 | 62.0 | 64.3 | 66.4 | 66.6
%Xn | 13.8 | 11.1 | 9.21 | 6.85 | 5.57 | 4.41 | 3.94 | 3.60 | 2.96 | 2.98
%Arn | 0.11 | 0.10 | <0.01 | 0.05 | 0.05 | <0.01 | <0.01 | 0.05 | 0.07 | <0.01
%Acl | 2.76 | 2.43 | 1.91 | 1.35 | 0.95 | 0.73 | 0.66 | 0.59 | 0.69 | 0.6
%Lg | 24.3 | 23.3 | 24.6 | 27.0 | 27.3 | 28.8 | 28.7 | 28.8 | 28.5 | 30.4
XoC | 4.26 | 8.91 | 12.5 | 15.0 | 15.8 | 14.1 | 13.8 | 11.4 | 9.07 | 7.16
XyC | 0.429 | 0.669 | 0.968 | 1.82 | 2.69 | 4.02 | 5.08 | 7.22 | 8.27 | 8.84
ArC | 0.228 | 0.360 | 0.460 | 0.555 | 0.59 | 0.608 | 0.625 | 0.659 | 0.675 | 0.615
GlC | 0.120 | 0.248 | 0.258 | 0.311 | 0.351 | 0.423 | 0.498 | 0.654 | 0.691 | 0.742
FuC | 0.022 | 0.047 | 0.057 | 0.134 | 0.211 | 0.399 | 0.477 | 0.776 | 1.02 | 1.34
HmC | <0.005 | 0.008 | nd | 0.018 | 0.025 | nd | 0.050 | 0.081 | nd | nd
AcC | 0.197 | 0.230 | 0.298 | 0.486 | 0.744 | 0.981 | 1.29 | 1.85 | 2.23 | 2.61

## Data
Reactor Conditions | [9 empty] | Initial Solids Composition (wt% of feed dry basis) | [5 empty] | Concentration of species in liquids phase (g species/L)
Total Operating Time (min) | Temperature (deg C) | LiquidSolidRatio | Initial Acid Concentration (mol proton/L) | Particle Size, smallest dimension if available (mm) | Feed Mass (g) | Moisture Content of Feed Wood (%) | Isothermal Time (min) | Heating Time (min) | Minimum Ramp Temp (deg/min) | Arabinose | Galactose | Glucose | Xylose | Mannose | Rhammose | Arbinose | Galactose | Glucose | Xylose | Mannose | Rhammose | Furfural | Hydroxymethylfurfural | Monomer | Acid | Acetyl | Wood
0 | 145 | 8 | 0 | 8 | 16.7 | 20 | 0 |  | 8 |  |  |  | 18.86364 | [5 empty] | 0 | [5 empty] | none | 2 | eucalyptus
| 145 | 8 | 0 | 8 | 16.7 | 20 | 0 |  | 8 |  |  |  | 18.86364 | [5 empty] | 0.078 | [5 empty] | none | 2 | eucalyptus
| 145 | 8 | 0 | 8 | 16.7 | 20 | 30 |  | 8 |  |  |  | 18.86364 | [5 empty] | 0.292 | [5 empty] | none | 2 | eucalyptus
| 145 | 8 | 0 | 8 | 16.7 | 20 | 60 |  | 8 |  |  |  | 18.86364 | [5 empty] | 0.466 | [5 empty] | none | 2 | eucalyptus
| 145 | 8 | 0 | 8 | 16.7 | 20 | 90 |  | 8 |  |  |  | 18.86364 | [5 empty] | 0.797 | [5 empty] | none | 2 | eucalyptus
| 145 | 8 | 0 | 8 | 16.7 | 20 | 120 |  | 8 |  |  |  | 18.86364 | [5 empty] | 1.11 | [5 empty] | none | 2 | eucalyptus
| 145 | 8 | 0 | 8 | 16.7 | 20 | 150 |  | 8 |  |  |  | 18.86364 | [5 empty] | 1.71 | [5 empty] | none | 2 | eucalyptus
| 145 | 8 | 0 | 8 | 16.7 | 20 | 181.8 |  | 8 |  |  |  | 18.86364 | [5 empty] | 2.44 | [5 empty] | none | 2 | eucalyptus
| 145 | 8 | 0 | 8 | 16.7 | 20 | 240 |  | 8 |  |  |  | 18.86364 | [5 empty] | 3.57 | [5 empty] | none | 2 | eucalyptus
| 145 | 8 | 0 | 8 | 16.7 | 20 | 300 |  | 8 |  |  |  | 18.86364 | [5 empty] | 5.76 | [5 empty] | none | 2 | eucalyptus
| 145 | 8 | 0 | 8 | 16.7 | 20 | 360 |  | 8 |  |  |  | 18.86364 | [5 empty] | 6.99 | [5 empty] | none | 2 | eucalyptus
| 145 | 8 | 0 | 8 | 16.7 | 20 | 450 |  | 8 |  |  |  | 18.86364 | [5 empty] | 9.20 | [5 empty] | none | 2 | eucalyptus
0 | 160 | 8 | 0 | 8 | 16.7 | 20 | 0 |  | 8 |  |  |  | 18.86364 | [5 empty] | 0 | [5 empty] | none | 2 | eucalyptus
| 160 | 8 | 0 | 8 | 16.7 | 20 | 0 |  | 8 |  |  |  | 18.86364 | [5 empty] | 0.025 | [5 empty] | none | 2 | eucalyptus
| 160 | 8 | 0 | 8 | 16.7 | 20 | 7.5 |  | 8 |  |  |  | 18.86364 | [5 empty] | 0.196 | [5 empty] | none | 2 | eucalyptus
| 160 | 8 | 0 | 8 | 16.7 | 20 | 15 |  | 8 |  |  |  | 18.86364 | [5 empty] | 0.352 | [5 empty] | none | 2 | eucalyptus
| 160 | 8 | 0 | 8 | 16.7 | 20 | 30 |  | 8 |  |  |  | 18.86364 | [5 empty] | 0.858 | [5 empty] | none | 2 | eucalyptus
| 160 | 8 | 0 | 8 | 16.7 | 20 | 45 |  | 8 |  |  |  | 18.86364 | [5 empty] | 1.52 | [5 empty] | none | 2 | eucalyptus
| 160 | 8 | 0 | 8 | 16.7 | 20 | 60 |  | 8 |  |  |  | 18.86364 | [5 empty] | 2.63 | [5 empty] | none | 2 | eucalyptus
| 160 | 8 | 0 | 8 | 16.7 | 20 | 90 |  | 8 |  |  |  | 18.86364 | [5 empty] | 5.04 | [5 empty] | none | 2 | eucalyptus
| 160 | 8 | 0 | 8 | 16.7 | 20 | 121.2 |  | 8 |  |  |  | 18.86364 | [5 empty] | 7.31 | [5 empty] | none | 2 | eucalyptus
| 160 | 8 | 0 | 8 | 16.7 | 20 | 150 |  | 8 |  |  |  | 18.86364 | [5 empty] | 8.66 | [5 empty] | none | 2 | eucalyptus
| 160 | 8 | 0 | 8 | 16.7 | 20 | 180 |  | 8 |  |  |  | 18.86364 | [5 empty] | 10.0 | [5 empty] | none | 2 | eucalyptus
0 | 175 | 6 | 0 | 8 | 16.7 | 20 | 0 |  | 8 |  |  |  | 18.86364 | [5 empty] | 0 | [5 empty] | none | 2 | eucalyptus
| 175 | 6 | 0 | 8 | 16.7 | 20 | 0 |  | 8 |  |  |  | 18.86364 | [5 empty] | 0.152 | [5 empty] | none | 2 | eucalyptus
| 175 | 6 | 0 | 8 | 16.7 | 20 | 2.5 |  | 8 |  |  |  | 18.86364 | [5 empty] | 0.32 | [5 empty] | none | 2 | eucalyptus
| 175 | 6 | 0 | 8 | 16.7 | 20 | 5.17 |  | 8 |  |  |  | 18.86364 | [5 empty] | 0.565 | [5 empty] | none | 2 | eucalyptus
| 175 | 6 | 0 | 8 | 16.7 | 20 | 7.5 |  | 8 |  |  |  | 18.86364 | [5 empty] | 0.988 | [5 empty] | none | 2 | eucalyptus
| 175 | 6 | 0 | 8 | 16.7 | 20 | 13 |  | 8 |  |  |  | 18.86364 | [5 empty] | 1.91 | [5 empty] | none | 2 | eucalyptus
| 175 | 6 | 0 | 8 | 16.7 | 20 | 18.2 |  | 8 |  |  |  | 18.86364 | [5 empty] | 2.92 | [5 empty] | none | 2 | eucalyptus
| 175 | 6 | 0 | 8 | 16.7 | 20 | 25 |  | 8 |  |  |  | 18.86364 | [5 empty] | 4.63 | [5 empty] | none | 2 | eucalyptus
| 175 | 6 | 0 | 8 | 16.7 | 20 | 35 |  | 8 |  |  |  | 18.86364 | [5 empty] | 7.04 | [5 empty] | none | 2 | eucalyptus
| 175 | 6 | 0 | 8 | 16.7 | 20 | 45 |  | 8 |  |  |  | 18.86364 | [5 empty] | 10.1 | [5 empty] | none | 2 | eucalyptus
| 175 | 6 | 0 | 8 | 16.7 | 20 | 60 |  | 8 |  |  |  | 18.86364 | [5 empty] | 12.3 | [5 empty] | none | 2 | eucalyptus
0 | 175 | 8 | 0 | 8 | 16.7 | 20 | 0 |  | 8 |  |  |  | 18.86364 | [5 empty] | 0 | [5 empty] | none | 2 | eucalyptus
| 175 | 8 | 0 | 8 | 16.7 | 20 | 0 |  | 8 |  |  |  | 18.86364 | [5 empty] | 0.144 | [5 empty] | none | 2 | eucalyptus
| 175 | 8 | 0 | 8 | 16.7 | 20 | 2.5 |  | 8 |  |  |  | 18.86364 | [5 empty] | 0.287 | [5 empty] | none | 2 | eucalyptus
| 175 | 8 | 0 | 8 | 16.7 | 20 | 5 |  | 8 |  |  |  | 18.86364 | [5 empty] | 0.379 | [5 empty] | none | 2 | eucalyptus
| 175 | 8 | 0 | 8 | 16.7 | 20 | 7.5 |  | 8 |  |  |  | 18.86364 | [5 empty] | 0.637 | [5 empty] | none | 2 | eucalyptus
| 175 | 8 | 0 | 8 | 16.7 | 20 | 13 |  | 8 |  |  |  | 18.86364 | [5 empty] | 1.39 | [5 empty] | none | 2 | eucalyptus
| 175 | 8 | 0 | 8 | 16.7 | 20 | 18.2 |  | 8 |  |  |  | 18.86364 | [5 empty] | 2.19 | [5 empty] | none | 2 | eucalyptus
| 175 | 8 | 0 | 8 | 16.7 | 20 | 25 |  | 8 |  |  |  | 18.86364 | [5 empty] | 3.61 | [5 empty] | none | 2 | eucalyptus
| 175 | 8 | 0 | 8 | 16.7 | 20 | 35 |  | 8 |  |  |  | 18.86364 | [5 empty] | 5.51 | [5 empty] | none | 2 | eucalyptus
| 175 | 8 | 0 | 8 | 16.7 | 20 | 45.5 |  | 8 |  |  |  | 18.86364 | [5 empty] | 7.36 | [5 empty] | none | 2 | eucalyptus
| 175 | 8 | 0 | 8 | 16.7 | 20 | 60 |  | 8 |  |  |  | 18.86364 | [5 empty] | 8.89 | [5 empty] | none | 2 | eucalyptus
0 | 175 | 10 | 0 | 8 | 16.7 | 20 | 0 |  | 8 |  |  |  | 18.86364 | [5 empty] | 0 | [5 empty] | none | 2 | eucalyptus
| 175 | 10 | 0 | 8 | 16.7 | 20 | 0 |  | 8 |  |  |  | 18.86364 | [5 empty] | 0.101 | [5 empty] | none | 2 | eucalyptus
| 175 | 10 | 0 | 8 | 16.7 | 20 | 2.5 |  | 8 |  |  |  | 18.86364 | [5 empty] | 0.183 | [5 empty] | none | 2 | eucalyptus
| 175 | 10 | 0 | 8 | 16.7 | 20 | 5.08 |  | 8 |  |  |  | 18.86364 | [5 empty] | 0.346 | [5 empty] | none | 2 | eucalyptus
| 175 | 10 | 0 | 8 | 16.7 | 20 | 7.5 |  | 8 |  |  |  | 18.86364 | [5 empty] | 0.536 | [5 empty] | none | 2 | eucalyptus
| 175 | 10 | 0 | 8 | 16.7 | 20 | 13 |  | 8 |  |  |  | 18.86364 | [5 empty] | 1.03 | [5 empty] | none | 2 | eucalyptus
| 175 | 10 | 0 | 8 | 16.7 | 20 | 18.2 |  | 8 |  |  |  | 18.86364 | [5 empty] | 1.83 | [5 empty] | none | 2 | eucalyptus
| 175 | 10 | 0 | 8 | 16.7 | 20 | 25 |  | 8 |  |  |  | 18.86364 | [5 empty] | 2.70 | [5 empty] | none | 2 | eucalyptus
| 175 | 10 | 0 | 8 | 16.7 | 20 | 35 |  | 8 |  |  |  | 18.86364 | [5 empty] | 4.33 | [5 empty] | none | 2 | eucalyptus
| 175 | 10 | 0 | 8 | 16.7 | 20 | 45 |  | 8 |  |  |  | 18.86364 | [5 empty] | 5.77 | [5 empty] | none | 2 | eucalyptus
| 175 | 10 | 0 | 8 | 16.7 | 20 | 60 |  | 8 |  |  |  | 18.86364 | [5 empty] | 7.59 | [5 empty] | none | 2 | eucalyptus
0 | 190 | 8 | 0 | 8 | 16.7 | 20 | 0 |  | 8 |  |  |  | 18.86364 | [5 empty] | 0 | [5 empty] | none | 2 | eucalyptus
| 190 | 8 | 0 | 8 | 16.7 | 20 | 0 |  | 8 |  |  |  | 18.86364 | [5 empty] | 0.429 | [5 empty] | none | 2 | eucalyptus
| 190 | 8 | 0 | 8 | 16.7 | 20 | 1 |  | 8 |  |  |  | 18.86364 | [5 empty] | 0.669 | [5 empty] | none | 2 | eucalyptus
| 190 | 8 | 0 | 8 | 16.7 | 20 | 2 |  | 8 |  |  |  | 18.86364 | [5 empty] | 0.968 | [5 empty] | none | 2 | eucalyptus
| 190 | 8 | 0 | 8 | 16.7 | 20 | 4 |  | 8 |  |  |  | 18.86364 | [5 empty] | 1.82 | [5 empty] | none | 2 | eucalyptus
| 190 | 8 | 0 | 8 | 16.7 | 20 | 6 |  | 8 |  |  |  | 18.86364 | [5 empty] | 2.69 | [5 empty] | none | 2 | eucalyptus
| 190 | 8 | 0 | 8 | 16.7 | 20 | 9 |  | 8 |  |  |  | 18.86364 | [5 empty] | 4.02 | [5 empty] | none | 2 | eucalyptus
| 190 | 8 | 0 | 8 | 16.7 | 20 | 12 |  | 8 |  |  |  | 18.86364 | [5 empty] | 5.08 | [5 empty] | none | 2 | eucalyptus
| 190 | 8 | 0 | 8 | 16.7 | 20 | 16 |  | 8 |  |  |  | 18.86364 | [5 empty] | 7.22 | [5 empty] | none | 2 | eucalyptus
| 190 | 8 | 0 | 8 | 16.7 | 20 | 20 |  | 8 |  |  |  | 18.86364 | [5 empty] | 8.27 | [5 empty] | none | 2 | eucalyptus
| 190 | 8 | 0 | 8 | 16.7 | 20 | 24 |  | 8 |  |  |  | 18.86364 | [5 empty] | 8.84 | [5 empty] | none | 2 | eucalyptus