## Sheet1
Conditions
| LSR | 8
| T | 160
| Size (mm) | 8
| Moisture | 20
| Heating Rate Deg/min | 8
| Xylan | 16.6 | 18.86364 | Time(min) | Xylose (g/100g) | g/L
|  |  |  | 30 | 0.6 | 0.75
|  |  |  | 40 | 0.71 | 0.8875
|  |  |  | 48 | 1 | 1.25
|  |  |  | 54 | 1.32 | 1.65
|  |  |  | 60 | 1.49 | 1.8625
|  |  |  | 66 | 1.69 | 2.1125
Estimating Feed Mass
16.66667

## Data
Reactor Conditions | [9 empty] | Initial Solids Composition (wt% of feed dry basis) | [5 empty] | Concentration of species in liquids phase (g species/L)
Total Operating Time (min) | Temperature (deg C) | LiquidSolidRatio | Initial Acid Concentration (mol proton/L) | Particle Size, smallest dimension if available (mm) | Feed Mass (g) | Moisture Content of Feed Wood (%) | Isothermal Time (min) | Heating Time (min) | Minimum Ramp Temp (deg/min) | Arabinose | Galactose | Glucose | Xylose | Mannose | Rhammose | Arbinose | Galactose | Glucose | Xylose | Mannose | Rhammose | Furfural | Hydroxymethylfurfural | Monomer | Acid | Acetyl | Wood
119.4396 | 90 | 30 | 15.64197 | 1 | 2 |  | 119.4396 | 0 |  |  |  |  | 16.47727 | [5 empty] | 2.941433 |  |  |  |  | 0 | formic |  | poplar
239.3102 | 90 | 30 | 15.64197 | 1 | 2 |  | 239.3102 | 0 |  |  |  |  | 16.47727 | [5 empty] | 4.039919 |  |  |  |  | 0 | formic |  | poplar
300.8031 | 90 | 30 | 15.64197 | 1 | 2 |  | 300.8031 | 0 |  |  |  |  | 16.47727 | [5 empty] | 4.075594 |  |  |  |  | 0 | formic |  | poplar
360.3525 | 90 | 30 | 15.64197 | 1 | 2 |  | 360.3525 | 0 |  |  |  |  | 16.47727 | [5 empty] | 4.096724 |  |  |  |  | 0 | formic |  | poplar
482.042 | 90 | 30 | 15.64197 | 1 | 2 |  | 482.042 | 0 |  |  |  |  | 16.47727 | [5 empty] | 4.153522 |  |  |  |  | 0 | formic |  | poplar
600.4387 | 90 | 30 | 15.64197 | 1 | 2 |  | 600.4387 | 0 |  |  |  |  | 16.47727 | [5 empty] | 3.729591 |  |  |  |  | 0 | formic |  | poplar
57.2892 | 100 | 30 | 15.64197 | 1 | 2 |  | 57.2892 | 0 |  |  |  |  | 16.47727 | [5 empty] | 2.818353 |  |  |  |  | 0 | formic |  | poplar
119.5246 | 100 | 30 | 15.64197 | 1 | 2 |  | 119.5246 | 0 |  |  |  |  | 16.47727 | [5 empty] | 3.662585 |  |  |  |  | 0 | formic |  | poplar
179.1127 | 100 | 30 | 15.64197 | 1 | 2 |  | 179.1127 | 0 |  |  |  |  | 16.47727 | [5 empty] | 4.011512 |  |  |  |  | 0 | formic |  | poplar
240.5987 | 100 | 30 | 15.64197 | 1 | 2 |  | 240.5987 | 0 |  |  |  |  | 16.47727 | [5 empty] | 3.988913 |  |  |  |  | 0 | formic |  | poplar
300.1558 | 100 | 30 | 15.64197 | 1 | 2 |  | 300.1558 | 0 |  |  |  |  | 16.47727 | [5 empty] | 4.075602 |  |  |  |  | 0 | formic |  | poplar
360.3593 | 120 | 30 | 15.64197 | 1 | 2 |  | 360.3593 | 0 |  |  |  |  | 16.47727 | [5 empty] | 4.154999 |  |  |  |  | 0 | formic |  | poplar
58.7528 | 120 | 30 | 15.64197 | 1 | 2 |  | 58.7528 | 0 |  |  |  |  | 16.47727 | [5 empty] | 4.253358 |  |  |  |  | 0 | formic |  | poplar
119.5744 | 120 | 30 | 15.64197 | 1 | 2 |  | 119.5744 | 0 |  |  |  |  | 16.47727 | [5 empty] | 4.085079 |  |  |  |  | 0 | formic |  | poplar
178.4594 | 120 | 30 | 15.64197 | 1 | 2 |  | 178.4594 | 0 |  |  |  |  | 16.47727 | [5 empty] | 3.960529 |  |  |  |  | 0 | formic |  | poplar
238.6535 | 120 | 30 | 15.64197 | 1 | 2 |  | 238.6535 | 0 |  |  |  |  | 16.47727 | [5 empty] | 3.959799 |  |  |  |  | 0 | formic |  | poplar
27.62222 | 140 | 30 | 15.64197 | 1 | 2 |  | 27.62222 | 0 |  |  |  |  | 16.47727 | [5 empty] | 3.721976 |  |  |  |  | 0 | formic |  | poplar
58.67554 | 140 | 30 | 15.64197 | 1 | 2 |  | 58.67554 | 0 |  |  |  |  | 16.47727 | [5 empty] | 3.597765 |  |  |  |  | 0 | formic |  | poplar
88.37428 | 140 | 30 | 15.64197 | 1 | 2 |  | 88.37428 | 0 |  |  |  |  | 16.47727 | [5 empty] | 2.963663 |  |  |  |  | 0 | formic |  | poplar
118.7211 | 140 | 30 | 15.64197 | 1 | 2 |  | 118.7211 | 0 |  |  |  |  | 16.47727 | [5 empty] | 2.336837 |  |  |  |  | 0 | formic |  | poplar