## Sheet1
Wood Species: | Mixed hardwood (Quercus mongolica, Robinia pseudoacacia L., and Castanea crenata) |  | Mesh conversion:
Initial Acid Concentration: | 8.51138e-06 | mol proton/L
Initial Xylans Composition: | 15 | wt% of feed dry basis
Initial Xyloses Composition: | 17.04545 | wt% of feed dry basis
Particle Size: | 0.509 | mm
LiquidSolidRatio: | 8
Feed mass | 25 | g
Moisture Content of Feed Wood: | 6.14 | %
Calculating Heating Rate
Power | 700 | W
Reactor Volume | 0.3 | L
LSR1 | 8
LSR2
Mass Water | 0.1777778 | kg
Efficiency | 0.8
Capacity | 4186 | J/kg C
Heat Rate | 0.7525084 | C/s
Heat Rate (C/min) | 45.1505 | C/min
g Xylose/g raw material to g/L conversion:
g Xylose/g raw material | g Xylose/L
0.6 | 0.75
0.6 | 0.75
0.6 | 0.75
0.6 | 0.75
0.6 | 0.75
0.6 | 0.75
0.6 | 0.75 |  | pH conversion: |  | Average particle size calculation:
0.6 | 0.75 |  | pH: | 5.07 | lower limit: | 2 | mm
0.6 | 0.75 |  | [H+]: | 8.51138e-06 | upper limit: | 10 | mm
0.6 | 0.75 |  |  |  | Average particle size: | 6 | mm
Acid concentration conversion:
|  |  | [%] | [mol H+/L]
|  |  | 0.25 | 0.05065394
|  |  | 0.5 | 0.1013079
|  |  | 0.1 | 0.02026158
|  |  | 0.5 | 0.1013079
|  |  | 1 | 0.2026158
|  |  | 2 | 0.4052315
|  |  | 3 | 0.6078473
|  |  | 4 | 0.8104631

## Raw
Reactor Conditions | [10 empty] | Initial Solids Composition (wt% of feed dry basis) | [5 empty] | Concentration of species in liquids phase (g species/L)
Total Operating Time (min) | Temperature (deg C) | LiquidSolidRatio | Acid Type | Initial Acid Concentration (mol proton/L) | Particle Size, smallest dimension if available (mm) | Feed Mass (g) | Moisture Content of Feed Wood (%) | Isothermal Time (min) | Heating Time (min) | Minimum Ramp Temp (deg/min) | Arabinose | Galactose | Glucose | Xylose | Mannose | Rhammose | Arbinose | Galactose | Glucose | Xylose | Mannose | Rhammose | Furfural | Hydroxymethylfurfural | Mono | Oligo
8 | 180 | 1.531646 | sulfuric acid | 0.05065394 | 6 | 750 | 48 | 7.5 | 0.5 | 310 |  |  |  | 17.04545 | [5 empty] | 76.72393 |  |  |  |  | 32.26561 | 39.12333
12 | 180 | 1.531646 | sulfuric acid | 0.05065394 | 6 | 750 | 48 | 11.5 | 0.5 | 310 |  |  |  | 17.04545 | [5 empty] | 82.51317 |  |  |  |  | 43.59739 | 34.24589
4 | 190 | 1.531646 | sulfuric acid | 0.05065394 | 6 | 750 | 48 | 3.5 | 0.5 | 330 |  |  |  | 17.04545 | [5 empty] | 85.63529 |  |  |  |  | 35.37081 | 44.23274
8 | 190 | 1.531646 | sulfuric acid | 0.05065394 | 6 | 750 | 48 | 7.5 | 0.5 | 330 |  |  |  | 17.04545 | [5 empty] | 80.18725 |  |  |  |  | 39.46567 | 35.83499
4 | 200 | 1.531646 | sulfuric acid | 0.05065394 | 6 | 750 | 48 | 3.5 | 0.5 | 350 |  |  |  | 17.04545 | [5 empty] | 84.39398 |  |  |  |  | 41.21398 | 37.9984
8 | 200 | 1.531646 | sulfuric acid | 0.05065394 | 6 | 750 | 48 | 7.5 | 0.5 | 350 |  |  |  | 17.04545 | [5 empty] | 65.85945 |  |  |  |  | 40.22359 | 22.55955
4 | 210 | 1.531646 | sulfuric acid | 0.05065394 | 6 | 750 | 48 | 3.5 | 0.5 | 370 |  |  |  | 17.04545 | [5 empty] | 75.94269 |  |  |  |  | 54.29358 | 19.05121
8 | 210 | 1.531646 | sulfuric acid | 0.05065394 | 6 | 750 | 48 | 7.5 | 0.5 | 370 |  |  |  | 17.04545 | [5 empty] | 63.71133 |  |  |  |  | 47.82703 | 13.97818
8 | 180 | 1.531646 | sulfuric acid | 0.1013079 | 6 | 750 | 48 | 7.5 | 0.5 | 310 |  |  |  | 17.04545 | [5 empty] | 82.60484 |  |  |  |  | 47.81483 | 30.61521
12 | 280 | 1.531646 | sulfuric acid | 0.1013079 | 6 | 750 | 48 | 11.5 | 0.5 | 510 |  |  |  | 17.04545 | [5 empty] | 82.85543 |  |  |  |  | 62.27599 | 18.10991
4 | 190 | 1.531646 | sulfuric acid | 0.1013079 | 6 | 750 | 48 | 3.5 | 0.5 | 330 |  |  |  | 17.04545 | [5 empty] | 86.5377 |  |  |  |  | 54.83126 | 27.90167
8 | 190 | 1.531646 | sulfuric acid | 0.1013079 | 6 | 750 | 48 | 7.5 | 0.5 | 330 |  |  |  | 17.04545 | [5 empty] | 84.99243 |  |  |  |  | 61.27364 | 20.87253
4 | 200 | 1.531646 | sulfuric acid | 0.1013079 | 6 | 750 | 48 | 3.5 | 0.5 | 350 |  |  |  | 17.04545 | [5 empty] | 83.02934 |  |  |  |  | 67.52019 | 13.64805
8 | 200 | 1.531646 | sulfuric acid | 0.1013079 | 6 | 750 | 48 | 7.5 | 0.5 | 350 |  |  |  | 17.04545 | [5 empty] | 76.27439 |  |  |  |  | 66.53005 | 8.575023
4 | 210 | 1.531646 | sulfuric acid | 0.1013079 | 6 | 750 | 48 | 3.5 | 0.5 | 370 |  |  |  | 17.04545 | [5 empty] | 80.97013 |  |  |  |  | 66.32225 | 12.89013
8 | 210 | 1.531646 | sulfuric acid | 0.1013079 | 6 | 750 | 48 | 7.5 | 0.5 | 370 |  |  |  | 17.04545 | [5 empty] | 65.60939 |  |  |  |  | 51.83667 | 12.11999
39.5
|  | 1898.734 | 0.395 | 111.2885
1.531646
28.99276 | 64.14763 | 35.15487 |  | 32.26561 | 39.12333
39.17511 | 69.94728 | 30.77217 |  | 43.59739 | 34.24589
31.78299 | 71.529 | 39.74601 |  | 35.37081 | 44.23274
35.46248 | 67.66257 | 32.20008 |  | 39.46567 | 35.83499
37.03345 | 71.1775 | 34.14405 |  | 41.21398 | 37.9984
36.14353 | 56.41476 | 20.27123 |  | 40.22359 | 22.55955
48.78634 | 65.9051 | 17.11876 |  | 54.29358 | 19.05121
42.97572 | 55.53603 | 12.56031 |  | 47.82703 | 13.97818
42.96475 | 70.47452 | 27.50977 |  | 47.81483 | 30.61521
55.95905 | 72.23199 | 16.27294 |  | 62.27599 | 18.10991
49.26948 | 74.34095 | 25.07147 |  | 54.83126 | 27.90167
55.05837 | 73.81371 | 18.75533 |  | 61.27364 | 20.87253
60.6713 | 72.93497 | 12.26367 |  | 67.52019 | 13.64805
59.7816 | 67.48682 | 7.705219 |  | 66.53005 | 8.575023
59.59488 | 71.1775 | 11.58262 |  | 66.32225 | 12.89013
46.57864 | 57.46924 | 10.8906 |  | 51.83667 | 12.11999

## Data
Reactor Conditions | [9 empty] | Initial Solids Composition (wt% of feed dry basis) | [5 empty] | Concentration of species in liquids phase (g species/L)
Total Operating Time (min) | Temperature (deg C) | LiquidSolidRatio | Initial Acid Concentration (mol proton/L) | Particle Size, smallest dimension if available (mm) | Feed Mass (g) | Moisture Content of Feed Wood (%) | Isothermal Time (min) | Heating Time (min) | Minimum Ramp Temp (deg/min) | Arabinose | Galactose | Glucose | Xylose | Mannose | Rhammose | Arbinose | Galactose | Glucose | Xylose | Mannose | Rhammose | Furfural | Hydroxymethylfurfural | Mono | Acid Type | Acetyl | Wood
8 | 180 | 1.531646 | 0.05065394 | 6 | 750 | 48 | 7.5 | 0.5 | 310 |  |  |  | 17.04545 | [5 empty] | 76.72393 |  |  |  |  | 32.26561 | sulfuric | 2.9 | salix
12 | 180 | 1.531646 | 0.05065394 | 6 | 750 | 48 | 11.5 | 0.5 | 310 |  |  |  | 17.04545 | [5 empty] | 82.51317 |  |  |  |  | 43.59739 | sulfuric | 2.9 | salix
4 | 190 | 1.531646 | 0.05065394 | 6 | 750 | 48 | 3.5 | 0.5 | 330 |  |  |  | 17.04545 | [5 empty] | 85.63529 |  |  |  |  | 35.37081 | sulfuric | 2.9 | salix
8 | 190 | 1.531646 | 0.05065394 | 6 | 750 | 48 | 7.5 | 0.5 | 330 |  |  |  | 17.04545 | [5 empty] | 80.18725 |  |  |  |  | 39.46567 | sulfuric | 2.9 | salix
4 | 200 | 1.531646 | 0.05065394 | 6 | 750 | 48 | 3.5 | 0.5 | 350 |  |  |  | 17.04545 | [5 empty] | 84.39398 |  |  |  |  | 41.21398 | sulfuric | 2.9 | salix
8 | 200 | 1.531646 | 0.05065394 | 6 | 750 | 48 | 7.5 | 0.5 | 350 |  |  |  | 17.04545 | [5 empty] | 65.85945 |  |  |  |  | 40.22359 | sulfuric | 2.9 | salix
4 | 210 | 1.531646 | 0.05065394 | 6 | 750 | 48 | 3.5 | 0.5 | 370 |  |  |  | 17.04545 | [5 empty] | 75.94269 |  |  |  |  | 54.29358 | sulfuric | 2.9 | salix
8 | 210 | 1.531646 | 0.05065394 | 6 | 750 | 48 | 7.5 | 0.5 | 370 |  |  |  | 17.04545 | [5 empty] | 63.71133 |  |  |  |  | 47.82703 | sulfuric | 2.9 | salix
8 | 180 | 1.531646 | 0.1013079 | 6 | 750 | 48 | 7.5 | 0.5 | 310 |  |  |  | 17.04545 | [5 empty] | 82.60484 |  |  |  |  | 47.81483 | sulfuric | 2.9 | salix
12 | 280 | 1.531646 | 0.1013079 | 6 | 750 | 48 | 11.5 | 0.5 | 510 |  |  |  | 17.04545 | [5 empty] | 82.85543 |  |  |  |  | 62.27599 | sulfuric | 2.9 | salix
4 | 190 | 1.531646 | 0.1013079 | 6 | 750 | 48 | 3.5 | 0.5 | 330 |  |  |  | 17.04545 | [5 empty] | 86.5377 |  |  |  |  | 54.83126 | sulfuric | 2.9 | salix
8 | 190 | 1.531646 | 0.1013079 | 6 | 750 | 48 | 7.5 | 0.5 | 330 |  |  |  | 17.04545 | [5 empty] | 84.99243 |  |  |  |  | 61.27364 | sulfuric | 2.9 | salix
4 | 200 | 1.531646 | 0.1013079 | 6 | 750 | 48 | 3.5 | 0.5 | 350 |  |  |  | 17.04545 | [5 empty] | 83.02934 |  |  |  |  | 67.52019 | sulfuric | 2.9 | salix
8 | 200 | 1.531646 | 0.1013079 | 6 | 750 | 48 | 7.5 | 0.5 | 350 |  |  |  | 17.04545 | [5 empty] | 76.27439 |  |  |  |  | 66.53005 | sulfuric | 2.9 | salix
4 | 210 | 1.531646 | 0.1013079 | 6 | 750 | 48 | 3.5 | 0.5 | 370 |  |  |  | 17.04545 | [5 empty] | 80.97013 |  |  |  |  | 66.32225 | sulfuric | 2.9 | salix
8 | 210 | 1.531646 | 0.1013079 | 6 | 750 | 48 | 7.5 | 0.5 | 370 |  |  |  | 17.04545 | [5 empty] | 65.60939 |  |  |  |  | 51.83667 | sulfuric | 2.9 | salix