## Sheet1
Conditions
| LSR | 8
| T | 160
| Size (mm) | 8
| Moisture | 20
| Heating Rate Deg/min | 8
| Xylan | 16.6 | 18.86364 | Time(min) | Xylose (g/100g) | g/L
|  |  |  | 30 | 0.6 | 0.75
|  |  |  | 40 | 0.71 | 0.8875
|  |  |  | 48 | 1 | 1.25
|  |  |  | 54 | 1.32 | 1.65
|  |  |  | 60 | 1.49 | 1.8625
|  |  |  | 66 | 1.69 | 2.1125
Estimating Feed Mass
16.66667

## Data
Reactor Conditions | [9 empty] | Initial Solids Composition (wt% of feed dry basis) | [5 empty] | Concentration of species in liquids phase (g species/L)
Total Operating Time (min) | Temperature (deg C) | LiquidSolidRatio | Initial Acid Concentration (mol proton/L) | Particle Size, smallest dimension if available (mm) | Feed Mass (g) | Moisture Content of Feed Wood (%) | Isothermal Time (min) | Heating Time (min) | Minimum Ramp Temp (deg/min) | Arabinose | Galactose | Glucose | Xylose | Mannose | Rhammose | Arbinose | Galactose | Glucose | Xylose | Mannose | Rhammose | Furfural | Hydroxymethylfurfural | Monomer | Acid | Acetyl | Wood
4.938088 | 200 | 10 | 0 | 0.5 | 2 | 10 | 1.138088 | 3.8 | 46.05263 |  |  |  | 20.909 | [5 empty] | 3.957539 |  |  |  |  | 0 | none | 5.3 | maple
10.02155 | 200 | 10 | 0 | 0.5 | 2 | 10 | 6.221548 | 3.8 | 46.05263 |  |  |  | 20.909 | [5 empty] | 16.62167 |  |  |  |  | 0 | none | 5.3 | maple
14.95326 | 200 | 10 | 0 | 0.5 | 2 | 10 | 11.15326 | 3.8 | 46.05263 |  |  |  | 20.909 | [5 empty] | 18.69937 |  |  |  |  | 0 | none | 5.3 | maple
20.03672 | 200 | 10 | 0 | 0.5 | 2 | 10 | 16.23672 | 3.8 | 46.05263 |  |  |  | 20.909 | [5 empty] | 14.51098 |  |  |  |  | 0 | none | 5.3 | maple
30.0519 | 200 | 10 | 0 | 0.5 | 2 | 10 | 26.2519 | 3.8 | 46.05263 |  |  |  | 20.909 | [5 empty] | 8.079976 |  |  |  |  | 0 | none | 5.3 | maple
40.06707 | 200 | 10 | 0 | 0.5 | 2 | 10 | 36.26707 | 3.8 | 46.05263 |  |  |  | 20.909 | [5 empty] | 4.650109 |  |  |  |  | 0 | none | 5.3 | maple
10.00091 | 180 | 10 | 0 | 0.5 | 2 | 10 | 6.60091 | 3.4 | 45.58824 |  |  |  | 20.909 | [5 empty] | 1.615995 |  |  |  |  | 0 | none | 5.3 | maple
20.01608 | 180 | 10 | 0 | 0.5 | 2 | 10 | 16.61608 | 3.4 | 45.58824 |  |  |  | 20.909 | [5 empty] | 11.34495 |  |  |  |  | 0 | none | 5.3 | maple
29.95539 | 180 | 10 | 0 | 0.5 | 2 | 10 | 26.55539 | 3.4 | 45.58824 |  |  |  | 20.909 | [5 empty] | 15.4344 |  |  |  |  | 0 | none | 5.3 | maple
35.03885 | 180 | 10 | 0 | 0.5 | 2 | 10 | 31.63885 | 3.4 | 45.58824 |  |  |  | 20.909 | [5 empty] | 15.69824 |  |  |  |  | 0 | none | 5.3 | maple
40.04643 | 180 | 10 | 0 | 0.5 | 2 | 10 | 36.64643 | 3.4 | 45.58824 |  |  |  | 20.909 | [5 empty] | 15.73122 |  |  |  |  | 0 | none | 5.3 | maple
49.90986 | 180 | 10 | 0 | 0.5 | 2 | 10 | 46.50986 | 3.4 | 45.58824 |  |  |  | 20.909 | [5 empty] | 15.66526 |  |  |  |  | 0 | none | 5.3 | maple
4.935016 | 160 | 10 | 0.1371366 | 0.5 | 2 | 10 | 2.435016 | 2.5 | 54 |  |  |  | 20.909 | [5 empty] | 6.322552 |  |  |  |  | 0 | oxalic | 5.3 | maple
10.07892 | 160 | 10 | 0.1371366 | 0.5 | 2 | 10 | 7.578921 | 2.5 | 54 |  |  |  | 20.909 | [5 empty] | 7.166832 |  |  |  |  | 0 | oxalic | 5.3 | maple
15.06739 | 160 | 10 | 0.1371366 | 0.5 | 2 | 10 | 12.56739 | 2.5 | 54 |  |  |  | 20.909 | [5 empty] | 6.746716 |  |  |  |  | 0 | oxalic | 5.3 | maple
22.69403 | 160 | 10 | 0.1371366 | 0.5 | 2 | 10 | 20.19403 | 2.5 | 54 |  |  |  | 20.909 | [5 empty] | 6.365627 |  |  |  |  | 0 | oxalic | 5.3 | maple
27.67784 | 160 | 10 | 0.1371366 | 0.5 | 2 | 10 | 25.17784 | 2.5 | 54 |  |  |  | 20.909 | [5 empty] | 5.409169 |  |  |  |  | 0 | oxalic | 5.3 | maple
32.523 | 160 | 10 | 0.1371366 | 0.5 | 2 | 10 | 30.023 | 2.5 | 54 |  |  |  | 20.909 | [5 empty] | 4.950739 |  |  |  |  | 0 | oxalic | 5.3 | maple
37.58406 | 160 | 10 | 0.1371366 | 0.5 | 2 | 10 | 35.08406 | 2.5 | 54 |  |  |  | 20.909 | [5 empty] | 4.588151 |  |  |  |  | 0 | oxalic | 5.3 | maple
42.50197 | 160 | 10 | 0.1371366 | 0.5 | 2 | 10 | 40.00197 | 2.5 | 54 |  |  |  | 20.909 | [5 empty] | 4.187192 |  |  |  |  | 0 | oxalic | 5.3 | maple
62.53 | 160 | 10 | 0.1371366 | 0.5 | 2 | 10 | 60.03 | 2.5 | 54 |  |  |  | 20.909 | [5 empty] | 2.545185 |  |  |  |  | 0 | oxalic | 5.3 | maple
16.68393 | 140 | 10 | 0.1371366 | 0.5 | 2 | 10 | 14.68393 | 2 | 57.5 |  |  |  | 20.909 | [5 empty] | 3.892908 |  |  |  |  | 0 | oxalic | 5.3 | maple
26.54647 | 140 | 10 | 0.1371366 | 0.5 | 2 | 10 | 24.54647 | 2 | 57.5 |  |  |  | 20.909 | [5 empty] | 4.719371 |  |  |  |  | 0 | oxalic | 5.3 | maple
33.26274 | 140 | 10 | 0.1371366 | 0.5 | 2 | 10 | 31.26274 | 2 | 57.5 |  |  |  | 20.909 | [5 empty] | 5.372565 |  |  |  |  | 0 | oxalic | 5.3 | maple
41.9 | 140 | 10 | 0.1371366 | 0.5 | 2 | 10 | 39.9 | 2 | 57.5 |  |  |  | 20.909 | [5 empty] | 5.91133 |  |  |  |  | 0 | oxalic | 5.3 | maple
53.10813 | 140 | 10 | 0.1371366 | 0.5 | 2 | 10 | 51.10813 | 2 | 57.5 |  |  |  | 20.909 | [5 empty] | 6.527379 |  |  |  |  | 0 | oxalic | 5.3 | maple
65.01851 | 140 | 10 | 0.1371366 | 0.5 | 2 | 10 | 63.01851 | 2 | 57.5 |  |  |  | 20.909 | [5 empty] | 6.281615 |  |  |  |  | 0 | oxalic | 5.3 | maple
5.053846 | 200 | 10 | 0.1019586 | 0.5 | 2 | 10 | 2.553846 | 2.5 | 70 |  |  |  | 20.909 | [5 empty] | 3.961751 |  |  |  |  | 0 | oxalic | 5.3 | maple
10.03846 | 200 | 10 | 0.1019586 | 0.5 | 2 | 10 | 7.538462 | 2.5 | 70 |  |  |  | 20.909 | [5 empty] | 5.388191 |  |  |  |  | 0 | oxalic | 5.3 | maple
15.02308 | 200 | 10 | 0.1019586 | 0.5 | 2 | 10 | 12.52308 | 2.5 | 70 |  |  |  | 20.909 | [5 empty] | 7.751796 |  |  |  |  | 0 | oxalic | 5.3 | maple
20.00769 | 160 | 10 | 0.1019586 | 0.5 | 2 | 10 | 17.50769 | 2.5 | 54 |  |  |  | 20.909 | [5 empty] | 10.50129 |  |  |  |  | 0 | oxalic | 5.3 | maple
24.93077 | 160 | 10 | 0.1019586 | 0.5 | 2 | 10 | 22.43077 | 2.5 | 54 |  |  |  | 20.909 | [5 empty] | 16.47582 |  |  |  |  | 0 | oxalic | 5.3 | maple
29.97692 | 160 | 10 | 0.1019586 | 0.5 | 2 | 10 | 27.47692 | 2.5 | 54 |  |  |  | 20.909 | [5 empty] | 17.59897 |  |  |  |  | 0 | oxalic | 5.3 | maple
34.96154 | 160 | 10 | 0.1019586 | 0.5 | 2 | 10 | 32.46154 | 2.5 | 54 |  |  |  | 20.909 | [5 empty] | 14.91843 |  |  |  |  | 0 | oxalic | 5.3 | maple
40.00769 | 160 | 10 | 0.1019586 | 0.5 | 2 | 10 | 37.50769 | 2.5 | 54 |  |  |  | 20.909 | [5 empty] | 12.8442 |  |  |  |  | 0 | oxalic | 5.3 | maple
59.94615 | 160 | 10 | 0.1019586 | 0.5 | 2 | 10 | 57.44615 | 2.5 | 54 |  |  |  | 20.909 | [5 empty] | 10.69432 |  |  |  |  | 0 | oxalic | 5.3 | maple
4.992308 | 160 | 10 | 0.4078345 | 0.5 | 2 | 10 | 2.492308 | 2.5 | 54 |  |  |  | 20.909 | [5 empty] | 13.00271 |  |  |  |  | 0 | oxalic | 5.3 | maple
9.976923 | 160 | 10 | 0.4078345 | 0.5 | 2 | 10 | 7.476923 | 2.5 | 54 |  |  |  | 20.909 | [5 empty] | 15.94516 |  |  |  |  | 0 | oxalic | 5.3 | maple
15.02308 | 160 | 10 | 0.4078345 | 0.5 | 2 | 10 | 12.52308 | 2.5 | 54 |  |  |  | 20.909 | [5 empty] | 15.35936 |  |  |  |  | 0 | oxalic | 5.3 | maple
4.909542 | 160 | 10 | 0.1110741 | 0.5 | 2 | 10 | 2.409542 | 2.5 | 54 |  |  |  | 20.909 | [5 empty] | 1.47644 |  |  |  |  | 0 | oxalic | 5.3 | maple
9.889977 | 160 | 10 | 0.1110741 | 0.5 | 2 | 10 | 7.389977 | 2.5 | 54 |  |  |  | 20.909 | [5 empty] | 7.44069 |  |  |  |  | 0 | oxalic | 5.3 | maple
14.84177 | 160 | 10 | 0.1110741 | 0.5 | 2 | 10 | 12.34177 | 2.5 | 54 |  |  |  | 20.909 | [5 empty] | 9.461233 |  |  |  |  | 0 | oxalic | 5.3 | maple
19.81749 | 160 | 10 | 0.1110741 | 0.5 | 2 | 10 | 17.31749 | 2.5 | 54 |  |  |  | 20.909 | [5 empty] | 15.98095 |  |  |  |  | 0 | oxalic | 5.3 | maple
24.7806 | 160 | 10 | 0.1110741 | 0.5 | 2 | 10 | 22.2806 | 2.5 | 54 |  |  |  | 20.909 | [5 empty] | 16.66838 |  |  |  |  | 0 | oxalic | 5.3 | maple
29.80488 | 160 | 10 | 0.1110741 | 0.5 | 2 | 10 | 27.30488 | 2.5 | 54 |  |  |  | 20.909 | [5 empty] | 17.46681 |  |  |  |  | 0 | oxalic | 5.3 | maple
34.77294 | 160 | 10 | 0.1110741 | 0.5 | 2 | 10 | 32.27294 | 2.5 | 54 |  |  |  | 20.909 | [5 empty] | 17.571 |  |  |  |  | 0 | oxalic | 5.3 | maple
39.90294 | 160 | 10 | 0.1110741 | 0.5 | 2 | 10 | 37.40294 | 2.5 | 54 |  |  |  | 20.909 | [5 empty] | 13.23131 |  |  |  |  | 0 | oxalic | 5.3 | maple
59.87218 | 160 | 10 | 0.1110741 | 0.5 | 2 | 10 | 57.37218 | 2.5 | 54 |  |  |  | 20.909 | [5 empty] | 9.537566 |  |  |  |  | 0 | oxalic | 5.3 | maple
6.199995 | 200 | 10 | 0.4442963 | 0.5 | 2 | 10 | 2.399995 | 3.8 | 46.05263 |  |  |  | 20.909 | [5 empty] | 9.919404 |  |  |  |  | 0 | oxalic | 5.3 | maple
11.15863 | 200 | 10 | 1.777185 | 0.5 | 2 | 10 | 7.358626 | 3.8 | 46.05263 |  |  |  | 20.909 | [5 empty] | 11.13452 |  |  |  |  | 0 | oxalic | 5.3 | maple
16.09534 | 200 | 10 | 7.108742 | 0.5 | 2 | 10 | 12.29534 | 3.8 | 46.05263 |  |  |  | 20.909 | [5 empty] | 14.93255 |  |  |  |  | 0 | oxalic | 5.3 | maple