## Sheet1
Wood Species: | Betula pendula(birch)
Initial Acid Concentration: | 0 | mol proton/L
Initial Xylans Composition: |  | wt% of feed dry basis
Initial Xyloses Composition: | 20.9 | wt% of feed dry basis
Particle Size: | 0.425 | mm
LiquidSolidRatio: | 40
Moisture Content of Feed Wood: | 0 | %
Calculating Heating Rate
Power | 700 | W
Reactor Volume | 0.3 | L
LSR1 | 40
LSR2
Mass Water | 0.195122 | kg
Efficiency | 0.8
Capacity | 4186 | J/kg C
Heat Rate | 0.6856187 | C/s
Heat Rate (C/min) | 41.13712 | C/min

## Raw
Reactor Conditions | [9 empty] | Initial Solids Composition (wt% of feed dry basis) | [5 empty] | Concentration of species in liquids phase (g species/L)
Total Operating Time (min) | Temperature (deg C) | LiquidSolidRatio | Initial Acid Concentration (mol proton/L) | Particle Size, smallest dimension if available (mm) | Feed Mass (g) | Moisture Content of Feed Wood (%) | Isothermal Time (min) | Heating Time (min) | Minimum Ramp Temp (deg/min) | Arabinose | Galactose | Glucose | Xylose | Mannose | Rhammose | Arbinose | Galactose | Glucose | Xylose | Mannose | Rhammose | Furfural | Hydroxymethylfurfural
6.507612 | 180 | 40 | 0 | 0.425 | 5 | 0 | 2.739726 | 3.767886 | 41.13712 |  |  |  | 20.9 | [5 empty] | 0.05196305 | 0.4406682
15.06926 | 180 | 40 | 0 | 0.425 | 5 | 0 | 11.30137 | 3.767886 | 41.13712 |  |  |  | 20.9 | [5 empty] | 0.07794457 | 2.605127
25.68569 | 180 | 40 | 0 | 0.425 | 5 | 0 | 21.91781 | 3.767886 | 41.13712 |  |  |  | 20.9 | [5 empty] | 0.2598152 | 3.395737
36.98706 | 180 | 40 | 0 | 0.425 | 5 | 0 | 33.21918 | 3.767886 | 41.13712 |  |  |  | 20.9 | [5 empty] | 0.5845843 | 3.680876
50.34323 | 180 | 40 | 0 | 0.425 | 5 | 0 | 46.57534 | 3.767886 | 41.13712 |  |  |  | 20.9 | [5 empty] | 1.013279 | 3.084677
71.23364 | 180 | 40 | 0 | 0.425 | 5 | 0 | 67.46575 | 3.767886 | 41.13712 |  |  |  | 20.9 | [5 empty] | 1.53291 | 2.294067
98.97337 | 180 | 40 | 0 | 0.425 | 5 | 0 | 95.20548 | 3.767886 | 41.13712 |  |  |  | 20.9 | [5 empty] | 2.117494 | 1.464574
126.0282 | 180 | 40 | 0 | 0.425 | 5 | 0 | 122.2603 | 3.767886 | 41.13712 |  |  |  | 20.9 | [5 empty] | 2.55918 | 0.9591014
193.4939 | 180 | 40 | 0 | 0.425 | 5 | 0 | 189.726 | 3.767886 | 41.13712 |  |  |  | 20.9 | [5 empty] | 2.091513 | 0.2851382
8.690925 | 200 | 40 | 0 | 0.425 | 5 | 0 | 4.43686 | 4.254065 | 41.13712 |  |  |  | 20.9 | [5 empty] | 0.1817391 | 3.603111
18.24724 | 200 | 40 | 0 | 0.425 | 5 | 0 | 13.99317 | 4.254065 | 41.13712 |  |  |  | 20.9 | [5 empty] | 1.167381 | 2.903226
27.12096 | 200 | 40 | 0 | 0.425 | 5 | 0 | 22.86689 | 4.254065 | 41.13712 |  |  |  | 20.9 | [5 empty] | 1.932645 | 1.827477
36.33598 | 200 | 40 | 0 | 0.425 | 5 | 0 | 32.08191 | 4.254065 | 41.13712 |  |  |  | 20.9 | [5 empty] | 2.166538 | 0.8813364
53.40082 | 200 | 40 | 0 | 0.425 | 5 | 0 | 49.14676 | 4.254065 | 41.13712 |  |  |  | 20.9 | [5 empty] | 2.180604 | 0.2203341
71.48956 | 200 | 40 | 0 | 0.425 | 5 | 0 | 67.23549 | 4.254065 | 41.13712 |  |  |  | 20.9 | [5 empty] | 1.572618 | 0.05184332
98.79331 | 200 | 40 | 0 | 0.425 | 5 | 0 | 94.53925 | 4.254065 | 41.13712 |  |  |  | 20.9 | [5 empty] | 0.8485805 | 0
132.2404 | 200 | 40 | 0 | 0.425 | 5 | 0 | 127.9863 | 4.254065 | 41.13712 |  |  |  | 20.9 | [5 empty] | 0.2545498 | 0
198.1107 | 200 | 40 | 0 | 0.425 | 5 | 0 | 193.8567 | 4.254065 | 41.13712 |  |  |  | 20.9 | [5 empty] | 0.07736686 | 0
6.851355 | 220 | 40 | 0 | 0.425 | 5 | 0 | 2.111111 | 4.740244 | 41.13712 |  |  |  | 20.9 | [5 empty] | 0.4629687 | 3.899754
9.629133 | 220 | 40 | 0 | 0.425 | 5 | 0 | 4.888889 | 4.740244 | 41.13712 |  |  |  | 20.9 | [5 empty] | 1.58227 | 2.534789
10.74024 | 220 | 40 | 0 | 0.425 | 5 | 0 | 6 | 4.740244 | 41.13712 |  |  |  | 20.9 | [5 empty] | 1.903846 | 2.019717
17.62913 | 220 | 40 | 0 | 0.425 | 5 | 0 | 12.88889 | 4.740244 | 41.13712 |  |  |  | 20.9 | [5 empty] | 1.760892 | 0.2548891
21.85136 | 220 | 40 | 0 | 0.425 | 5 | 0 | 17.11111 | 4.740244 | 41.13712 |  |  |  | 20.9 | [5 empty] | 1.476875 | 0.1382077
25.2958 | 220 | 40 | 0 | 0.425 | 5 | 0 | 20.55556 | 4.740244 | 41.13712 |  |  |  | 20.9 | [5 empty] | 1.077165 | 0.07316748
36.85136 | 220 | 40 | 0 | 0.425 | 5 | 0 | 32.11111 | 4.740244 | 41.13712 |  |  |  | 20.9 | [5 empty] | 0.5213871 | 0
51.74024 | 220 | 40 | 0 | 0.425 | 5 | 0 | 47 | 4.740244 | 41.13712 |  |  |  | 20.9 | [5 empty] | 0.1065393 | 0
67.40691 | 220 | 40 | 0 | 0.425 | 5 | 0 | 62.66667 | 4.740244 | 41.13712 |  |  |  | 20.9 | [5 empty] | 0.05194948 | 0
7.387658 | 240 | 40 | 0 | 0.425 | 5 | 0 | 2.161235 | 5.226423 | 41.13712 |  |  |  | 20.9 | [5 empty] | 1.787816 | 1.411952
8.684399 | 240 | 40 | 0 | 0.425 | 5 | 0 | 3.457976 | 5.226423 | 41.13712 |  |  |  | 20.9 | [5 empty] | 1.450368 | 0.5560707
10.59864 | 240 | 40 | 0 | 0.425 | 5 | 0 | 5.372213 | 5.226423 | 41.13712 |  |  |  | 20.9 | [5 empty] | 1.034932 | 0.07585309
12.14237 | 240 | 40 | 0 | 0.425 | 5 | 0 | 6.915952 | 5.226423 | 41.13712 |  |  |  | 20.9 | [5 empty] | 0.5548258 | 0.02343176
14.73586 | 240 | 40 | 0 | 0.425 | 5 | 0 | 9.509434 | 5.226423 | 41.13712 |  |  |  | 20.9 | [5 empty] | 0.255793 | 0
16.65009 | 240 | 40 | 0 | 0.425 | 5 | 0 | 11.42367 | 5.226423 | 41.13712 |  |  |  | 20.9 | [5 empty] | 0.1125347 | 0
22.45455 | 240 | 40 | 0 | 0.425 | 5 | 0 | 17.22813 | 5.226423 | 41.13712 |  |  |  | 20.9 | [5 empty] | 0.05860162 | 0
29.43225 | 240 | 40 | 0 | 0.425 | 5 | 0 | 24.20583 | 5.226423 | 41.13712 |  |  |  | 20.9 | [5 empty] | 0.04312866 | 0
38.87994 | 240 | 40 | 0 | 0.425 | 5 | 0 | 33.65352 | 5.226423 | 41.13712 |  |  |  | 20.9 | [5 empty] | 0.02676645 | 0
| 240 | 40 | 0 | 0.425 | 5 | 0 |  | 5.226423 | 41.13712 |  |  |  | 20.9
| 240 | 40 | 0 | 0.425 | 5 | 0 |  | 5.226423 | 41.13712 |  |  |  | 20.9
| 240 | 40 | 0 | 0.425 | 5 | 0 |  | 5.226423 | 41.13712 |  |  |  | 20.9
2.739726 | 2.078522 | 0.05196305 |  | 4.43686 | 7.269566 | 0.1817391 |  | 2.111111 | 18.51875 | 0.4629687 |  | 2.161235 | 71.51266 | 1.787816
11.30137 | 3.117783 | 0.07794457 |  | 13.99317 | 46.69526 | 1.167381 |  | 4.888889 | 63.29079 | 1.58227 |  | 3.457976 | 58.01472 | 1.450368
21.91781 | 10.39261 | 0.2598152 |  | 22.86689 | 77.30582 | 1.932645 |  | 6 | 76.15385 | 1.903846 |  | 5.372213 | 41.39729 | 1.034932
33.21918 | 23.38337 | 0.5845843 |  | 32.08191 | 86.6615 | 2.166538 |  | 12.88889 | 70.43566 | 1.760892 |  | 6.915952 | 22.19303 | 0.5548258
46.57534 | 40.53118 | 1.013279 |  | 49.14676 | 87.22417 | 2.180604 |  | 17.11111 | 59.07499 | 1.476875 |  | 9.509434 | 10.23172 | 0.255793
67.46575 | 61.3164 | 1.53291 |  | 67.23549 | 62.9047 | 1.572618 |  | 20.55556 | 43.0866 | 1.077165 |  | 11.42367 | 4.501387 | 0.1125347
95.20548 | 84.69977 | 2.117494 |  | 94.53925 | 33.94322 | 0.8485805 |  | 32.11111 | 20.85548 | 0.5213871 |  | 17.22813 | 2.344065 | 0.05860162
122.2603 | 102.3672 | 2.55918 |  | 127.9863 | 10.18199 | 0.2545498 |  | 47 | 4.261574 | 0.1065393 |  | 24.20583 | 1.725146 | 0.04312866
189.726 | 83.66051 | 2.091513 |  | 193.8567 | 3.094675 | 0.07736686 |  | 62.66667 | 2.077979 | 0.05194948 |  | 33.65352 | 1.070658 | 0.02676645
[6 empty] | 0 |  |  |  | 0 |  |  |  | 0
[6 empty] | 0 |  |  |  | 0 |  |  |  | 0
17.62673 | 0.4406682 |  |  |  | 144.1244 | 3.603111 |  |  | 155.9902 | 3.899754 |  |  | 56.47809 | 1.411952
104.2051 | 2.605127 |  |  |  | 116.129 | 2.903226 |  |  | 101.3915 | 2.534789 |  |  | 22.24283 | 0.5560707
135.8295 | 3.395737 |  |  |  | 73.09908 | 1.827477 |  |  | 80.78867 | 2.019717 |  |  | 3.034124 | 0.07585309
147.235 | 3.680876 |  |  |  | 35.25346 | 0.8813364 |  |  | 10.19556 | 0.2548891 |  |  | 0.9372703 | 0.02343176
123.3871 | 3.084677 |  |  |  | 8.813364 | 0.2203341 |  |  | 5.528307 | 0.1382077 |  |  | 0 | 0
91.76267 | 2.294067 |  |  |  | 2.073733 | 0.05184332 |  |  | 2.926699 | 0.07316748 |  |  | 0 | 0
58.58295 | 1.464574 |  |  |  | 0 | 0 |  |  | 0 | 0 |  |  | 0 | 0
38.36406 | 0.9591014 |  |  |  | 0 | 0 |  |  | 0 | 0 |  |  | 0 | 0
11.40553 | 0.2851382 |  |  |  | 0 | 0 |  |  | 0 | 0 |  |  | 0 | 0
0

## Data
Reactor Conditions | [9 empty] | Initial Solids Composition (wt% of feed dry basis) | [5 empty] | Concentration of species in liquids phase (g species/L)
Total Operating Time (min) | Temperature (deg C) | LiquidSolidRatio | Initial Acid Concentration (mol proton/L) | Particle Size, smallest dimension if available (mm) | Feed Mass (g) | Moisture Content of Feed Wood (%) | Isothermal Time (min) | Heating Time (min) | Minimum Ramp Temp (deg/min) | Arabinose | Galactose | Glucose | Xylose | Mannose | Rhammose | Arbinose | Galactose | Glucose | Xylose | Mannose | Rhammose | Furfural | Hydroxymethylfurfural | Monomer | acid | Acetyl
6.507612 | 180 | 40 | 0 | 0.425 | 5 | 0 | 2.739726 | 3.767886 | 41.13712 |  |  |  | 20.9 | [5 empty] | 0.5527224 |  |  |  |  | 0.05196305 | none | 3.5
15.06926 | 180 | 40 | 0 | 0.425 | 5 | 0 | 11.30137 | 3.767886 | 41.13712 |  |  |  | 20.9 | [5 empty] | 3.038316 |  |  |  |  | 0.07794457 | none | 3.5
25.68569 | 180 | 40 | 0 | 0.425 | 5 | 0 | 21.91781 | 3.767886 | 41.13712 |  |  |  | 20.9 | [5 empty] | 4.118608 |  |  |  |  | 0.2598152 | none | 3.5
36.98706 | 180 | 40 | 0 | 0.425 | 5 | 0 | 33.21918 | 3.767886 | 41.13712 |  |  |  | 20.9 | [5 empty] | 4.767397 |  |  |  |  | 0.5845843 | none | 3.5
50.34323 | 180 | 40 | 0 | 0.425 | 5 | 0 | 46.57534 | 3.767886 | 41.13712 |  |  |  | 20.9 | [5 empty] | 4.518595 |  |  |  |  | 1.013279 | none | 3.5
71.23364 | 180 | 40 | 0 | 0.425 | 5 | 0 | 67.46575 | 3.767886 | 41.13712 |  |  |  | 20.9 | [5 empty] | 4.139804 |  |  |  |  | 1.53291 | none | 3.5
98.97337 | 180 | 40 | 0 | 0.425 | 5 | 0 | 95.20548 | 3.767886 | 41.13712 |  |  |  | 20.9 | [5 empty] | 3.781783 |  |  |  |  | 2.117494 | none | 3.5
126.0282 | 180 | 40 | 0 | 0.425 | 5 | 0 | 122.2603 | 3.767886 | 41.13712 |  |  |  | 20.9 | [5 empty] | 3.649068 |  |  |  |  | 2.55918 | none | 3.5
193.4939 | 180 | 40 | 0 | 0.425 | 5 | 0 | 189.726 | 3.767886 | 41.13712 |  |  |  | 20.9 | [5 empty] | 2.415533 |  |  |  |  | 2.091513 | none | 3.5
8.690925 | 200 | 40 | 0 | 0.425 | 5 | 0 | 4.43686 | 4.254065 | 41.13712 |  |  |  | 20.9 | [5 empty] | 4.276183 |  |  |  |  | 0.1817391 | none | 3.5
18.24724 | 200 | 40 | 0 | 0.425 | 5 | 0 | 13.99317 | 4.254065 | 41.13712 |  |  |  | 20.9 | [5 empty] | 4.466502 |  |  |  |  | 1.167381 | none | 3.5
27.12096 | 200 | 40 | 0 | 0.425 | 5 | 0 | 22.86689 | 4.254065 | 41.13712 |  |  |  | 20.9 | [5 empty] | 4.009324 |  |  |  |  | 1.932645 | none | 3.5
36.33598 | 200 | 40 | 0 | 0.425 | 5 | 0 | 32.08191 | 4.254065 | 41.13712 |  |  |  | 20.9 | [5 empty] | 3.168056 |  |  |  |  | 2.166538 | none | 3.5
53.40082 | 200 | 40 | 0 | 0.425 | 5 | 0 | 49.14676 | 4.254065 | 41.13712 |  |  |  | 20.9 | [5 empty] | 2.430984 |  |  |  |  | 2.180604 | none | 3.5
71.48956 | 200 | 40 | 0 | 0.425 | 5 | 0 | 67.23549 | 4.254065 | 41.13712 |  |  |  | 20.9 | [5 empty] | 1.63153 |  |  |  |  | 1.572618 | none | 3.5
98.79331 | 200 | 40 | 0 | 0.425 | 5 | 0 | 94.53925 | 4.254065 | 41.13712 |  |  |  | 20.9 | [5 empty] | 0.8485805 |  |  |  |  | 0.8485805 | none | 3.5
132.2404 | 200 | 40 | 0 | 0.425 | 5 | 0 | 127.9863 | 4.254065 | 41.13712 |  |  |  | 20.9 | [5 empty] | 0.2545498 |  |  |  |  | 0.2545498 | none | 3.5
198.1107 | 200 | 40 | 0 | 0.425 | 5 | 0 | 193.8567 | 4.254065 | 41.13712 |  |  |  | 20.9 | [5 empty] | 0.07736686 |  |  |  |  | 0.07736686 | none | 3.5
6.851355 | 220 | 40 | 0 | 0.425 | 5 | 0 | 2.111111 | 4.740244 | 41.13712 |  |  |  | 20.9 | [5 empty] | 4.894508 |  |  |  |  | 0.4629687 | none | 3.5
9.629133 | 220 | 40 | 0 | 0.425 | 5 | 0 | 4.888889 | 4.740244 | 41.13712 |  |  |  | 20.9 | [5 empty] | 4.462712 |  |  |  |  | 1.58227 | none | 3.5
10.74024 | 220 | 40 | 0 | 0.425 | 5 | 0 | 6 | 4.740244 | 41.13712 |  |  |  | 20.9 | [5 empty] | 4.198979 |  |  |  |  | 1.903846 | none | 3.5
17.62913 | 220 | 40 | 0 | 0.425 | 5 | 0 | 12.88889 | 4.740244 | 41.13712 |  |  |  | 20.9 | [5 empty] | 2.050538 |  |  |  |  | 1.760892 | none | 3.5
21.85136 | 220 | 40 | 0 | 0.425 | 5 | 0 | 17.11111 | 4.740244 | 41.13712 |  |  |  | 20.9 | [5 empty] | 1.633929 |  |  |  |  | 1.476875 | none | 3.5
25.2958 | 220 | 40 | 0 | 0.425 | 5 | 0 | 20.55556 | 4.740244 | 41.13712 |  |  |  | 20.9 | [5 empty] | 1.16031 |  |  |  |  | 1.077165 | none | 3.5
36.85136 | 220 | 40 | 0 | 0.425 | 5 | 0 | 32.11111 | 4.740244 | 41.13712 |  |  |  | 20.9 | [5 empty] | 0.5213871 |  |  |  |  | 0.5213871 | none | 3.5
51.74024 | 220 | 40 | 0 | 0.425 | 5 | 0 | 47 | 4.740244 | 41.13712 |  |  |  | 20.9 | [5 empty] | 0.1065393 |  |  |  |  | 0.1065393 | none | 3.5
67.40691 | 220 | 40 | 0 | 0.425 | 5 | 0 | 62.66667 | 4.740244 | 41.13712 |  |  |  | 20.9 | [5 empty] | 0.05194948 |  |  |  |  | 0.05194948 | none | 3.5
7.387658 | 240 | 40 | 0 | 0.425 | 5 | 0 | 2.161235 | 5.226423 | 41.13712 |  |  |  | 20.9 | [5 empty] | 3.392308 |  |  |  |  | 1.787816 | none | 3.5
8.684399 | 240 | 40 | 0 | 0.425 | 5 | 0 | 3.457976 | 5.226423 | 41.13712 |  |  |  | 20.9 | [5 empty] | 2.082266 |  |  |  |  | 1.450368 | none | 3.5
10.59864 | 240 | 40 | 0 | 0.425 | 5 | 0 | 5.372213 | 5.226423 | 41.13712 |  |  |  | 20.9 | [5 empty] | 1.121129 |  |  |  |  | 1.034932 | none | 3.5
12.14237 | 240 | 40 | 0 | 0.425 | 5 | 0 | 6.915952 | 5.226423 | 41.13712 |  |  |  | 20.9 | [5 empty] | 0.5814528 |  |  |  |  | 0.5548258 | none | 3.5
14.73586 | 240 | 40 | 0 | 0.425 | 5 | 0 | 9.509434 | 5.226423 | 41.13712 |  |  |  | 20.9 | [5 empty] | 0.255793 |  |  |  |  | 0.255793 | none | 3.5
16.65009 | 240 | 40 | 0 | 0.425 | 5 | 0 | 11.42367 | 5.226423 | 41.13712 |  |  |  | 20.9 | [5 empty] | 0.1125347 |  |  |  |  | 0.1125347 | none | 3.5
22.45455 | 240 | 40 | 0 | 0.425 | 5 | 0 | 17.22813 | 5.226423 | 41.13712 |  |  |  | 20.9 | [5 empty] | 0.05860162 |  |  |  |  | 0.05860162 | none | 3.5
29.43225 | 240 | 40 | 0 | 0.425 | 5 | 0 | 24.20583 | 5.226423 | 41.13712 |  |  |  | 20.9 | [5 empty] | 0.04312866 |  |  |  |  | 0.04312866 | none | 3.5
38.87994 | 240 | 40 | 0 | 0.425 | 5 | 0 | 33.65352 | 5.226423 | 41.13712 |  |  |  | 20.9 | [5 empty] | 0.02676645 |  |  |  |  | 0.02676645 | none | 3.5