## Sheet1
Size (mm) | 0.5
Moisture (%) | 9.9 | Air Dried
LSR | 10
Feed Wood Composition
Glucan | 36.2 | 40.22222
Xylan | 17.4 | 19.77273
Arabinan | 2.05 | 2.329545
Temperature ????
Used Apsen to make Txy diagram to get bubble point
|  |  | % H2SO4 | Bubble Point
|  |  | 3.5 | 100.2
|  |  | 5 | 100.29
|  |  | 6.5 | 100.375
|  |  | 8 | 100.4
|  |  | 10 | 100.58
Assume ramp of 1 deg/min, based on other paper that had ramp less than 1deg/min

## Data
Reactor Conditions | [9 empty] | Initial Solids Composition (wt%) | [5 empty] | Concentration of species in liquids phase (g species/L)
Total Operating Time (min) | Temperature (deg C) | LiquidSolidRatio | Initial Acid Concentration (mol proton/L) | Particle Size (mm) | Feed Mass (g) | Moisture Content of Feed (%) | Isothermal Time (min) | Heating Time (min) | Minimum Ramp Temp (deg/min) | Arabinose | Galactose | Glucose | Xylose | Mannose | Rhammose | Arbinose | Galactose | Glucose | Xylose | Mannose | Rhammose | Furfural | Hydroxymethylfurfural | Monomer | Acid | Acetyl
| 100.2 | 10 | 0.7137104 | 0.5 |  | 9.9 | 0 |  | 1 | 2.329545 |  | 40.22 | 19.77273 | [5 empty] | 0 | [5 empty] | sulfuric | 3.36
| 100.2 | 10 | 0.7137104 | 0.5 |  | 9.9 | 30 |  | 1 | 2.329545 |  | 40.22 | 19.77273 | [5 empty] | 2.12 | [5 empty] | sulfuric | 3.36
| 100.2 | 10 | 0.7137104 | 0.5 |  | 9.9 | 60 |  | 1 | 2.329545 |  | 40.22 | 19.77273 | [5 empty] | 5.37 | [5 empty] | sulfuric | 3.36
| 100.2 | 10 | 0.7137104 | 0.5 |  | 9.9 | 120 |  | 1 | 2.329545 |  | 40.22 | 19.77273 | [5 empty] | 9.02 | [5 empty] | sulfuric | 3.36
| 100.2 | 10 | 0.7137104 | 0.5 |  | 9.9 | 180 |  | 1 | 2.329545 |  | 40.22 | 19.77273 | [5 empty] | 10.8 | [5 empty] | sulfuric | 3.36
| 100.2 | 10 | 0.7137104 | 0.5 |  | 9.9 | 240 |  | 1 | 2.329545 |  | 40.22 | 19.77273 | [5 empty] | 11.7 | [5 empty] | sulfuric | 3.36
| 100.2 | 10 | 0.7137104 | 0.5 |  | 9.9 | 300 |  | 1 | 2.329545 |  | 40.22 | 19.77273 | [5 empty] | 12.1 | [5 empty] | sulfuric | 3.36
| 100.2 | 10 | 0.7137104 | 0.5 |  | 9.9 | 360 |  | 1 | 2.329545 |  | 40.22 | 19.77273 | [5 empty] | 12.1 | [5 empty] | sulfuric | 3.36
| 100.2 | 10 | 0.7137104 | 0.5 |  | 9.9 | 420 |  | 1 | 2.329545 |  | 40.22 | 19.77273 | [5 empty] | 12.9 | [5 empty] | sulfuric | 3.36
| 100.2 | 10 | 0.7137104 | 0.5 |  | 9.9 | 480 |  | 1 | 2.329545 |  | 40.22 | 19.77273 | [5 empty] | 13.3 | [5 empty] | sulfuric | 3.36
| 100.2 | 10 | 0.7137104 | 0.5 |  | 9.9 | 540 |  | 1 | 2.329545 |  | 40.22 | 19.77273 | [5 empty] | 13.6 | [5 empty] | sulfuric | 3.36
| 100.2 | 10 | 0.7137104 | 0.5 |  | 9.9 | 600 |  | 1 | 2.329545 |  | 40.22 | 19.77273 | [5 empty] | 13.9 | [5 empty] | sulfuric | 3.36
| 100.2 | 10 | 0.7137104 | 0.5 |  | 9.9 | 660 |  | 1 | 2.329545 |  | 40.22 | 19.77273 | [5 empty] | 14.3 | [5 empty] | sulfuric | 3.36
| 100.29 | 10 | 1.019586 | 0.5 |  | 9.9 | 0 |  | 1 | 2.329545 |  | 40.22 | 19.77273 | [5 empty] | 0 | [5 empty] | sulfuric | 3.36
| 100.29 | 10 | 1.019586 | 0.5 |  | 9.9 | 30 |  | 1 | 2.329545 |  | 40.22 | 19.77273 | [5 empty] | 3.28 | [5 empty] | sulfuric | 3.36
| 100.29 | 10 | 1.019586 | 0.5 |  | 9.9 | 60 |  | 1 | 2.329545 |  | 40.22 | 19.77273 | [5 empty] | 7.19 | [5 empty] | sulfuric | 3.36
| 100.29 | 10 | 1.019586 | 0.5 |  | 9.9 | 120 |  | 1 | 2.329545 |  | 40.22 | 19.77273 | [5 empty] | 9.72 | [5 empty] | sulfuric | 3.36
| 100.29 | 10 | 1.019586 | 0.5 |  | 9.9 | 180 |  | 1 | 2.329545 |  | 40.22 | 19.77273 | [5 empty] | 11.4 | [5 empty] | sulfuric | 3.36
| 100.29 | 10 | 1.019586 | 0.5 |  | 9.9 | 240 |  | 1 | 2.329545 |  | 40.22 | 19.77273 | [5 empty] | 12.4 | [5 empty] | sulfuric | 3.36
| 100.29 | 10 | 1.019586 | 0.5 |  | 9.9 | 300 |  | 1 | 2.329545 |  | 40.22 | 19.77273 | [5 empty] | 12.4 | [5 empty] | sulfuric | 3.36
| 100.29 | 10 | 1.019586 | 0.5 |  | 9.9 | 360 |  | 1 | 2.329545 |  | 40.22 | 19.77273 | [5 empty] | 12.9 | [5 empty] | sulfuric | 3.36
| 100.29 | 10 | 1.019586 | 0.5 |  | 9.9 | 420 |  | 1 | 2.329545 |  | 40.22 | 19.77273 | [5 empty] | 13.6 | [5 empty] | sulfuric | 3.36
| 100.29 | 10 | 1.019586 | 0.5 |  | 9.9 | 480 |  | 1 | 2.329545 |  | 40.22 | 19.77273 | [5 empty] | 13.9 | [5 empty] | sulfuric | 3.36
| 100.29 | 10 | 1.019586 | 0.5 |  | 9.9 | 540 |  | 1 | 2.329545 |  | 40.22 | 19.77273 | [5 empty] | 14 | [5 empty] | sulfuric | 3.36
| 100.29 | 10 | 1.019586 | 0.5 |  | 9.9 | 600 |  | 1 | 2.329545 |  | 40.22 | 19.77273 | [5 empty] | 14.3 | [5 empty] | sulfuric | 3.36
| 100.29 | 10 | 1.019586 | 0.5 |  | 9.9 | 660 |  | 1 | 2.329545 |  | 40.22 | 19.77273 | [5 empty] | 14.3 | [5 empty] | sulfuric | 3.36
| 100.375 | 10 | 1.325462 | 0.5 |  | 9.9 | 0 |  | 1 | 2.329545 |  | 40.22 | 19.77273 | [5 empty] | 0 | [5 empty] | sulfuric | 3.36
| 100.375 | 10 | 1.325462 | 0.5 |  | 9.9 | 30 |  | 1 | 2.329545 |  | 40.22 | 19.77273 | [5 empty] | 5.37 | [5 empty] | sulfuric | 3.36
| 100.375 | 10 | 1.325462 | 0.5 |  | 9.9 | 60 |  | 1 | 2.329545 |  | 40.22 | 19.77273 | [5 empty] | 8.01 | [5 empty] | sulfuric | 3.36
| 100.375 | 10 | 1.325462 | 0.5 |  | 9.9 | 120 |  | 1 | 2.329545 |  | 40.22 | 19.77273 | [5 empty] | 11.6 | [5 empty] | sulfuric | 3.36
| 100.375 | 10 | 1.325462 | 0.5 |  | 9.9 | 180 |  | 1 | 2.329545 |  | 40.22 | 19.77273 | [5 empty] | 12.9 | [5 empty] | sulfuric | 3.36
| 100.375 | 10 | 1.325462 | 0.5 |  | 9.9 | 240 |  | 1 | 2.329545 |  | 40.22 | 19.77273 | [5 empty] | 13.2 | [5 empty] | sulfuric | 3.36
| 100.375 | 10 | 1.325462 | 0.5 |  | 9.9 | 300 |  | 1 | 2.329545 |  | 40.22 | 19.77273 | [5 empty] | 13.9 | [5 empty] | sulfuric | 3.36
| 100.375 | 10 | 1.325462 | 0.5 |  | 9.9 | 360 |  | 1 | 2.329545 |  | 40.22 | 19.77273 | [5 empty] | 14 | [5 empty] | sulfuric | 3.36
| 100.375 | 10 | 1.325462 | 0.5 |  | 9.9 | 420 |  | 1 | 2.329545 |  | 40.22 | 19.77273 | [5 empty] | 14.3 | [5 empty] | sulfuric | 3.36
| 100.375 | 10 | 1.325462 | 0.5 |  | 9.9 | 480 |  | 1 | 2.329545 |  | 40.22 | 19.77273 | [5 empty] | 14.6 | [5 empty] | sulfuric | 3.36
| 100.375 | 10 | 1.325462 | 0.5 |  | 9.9 | 540 |  | 1 | 2.329545 |  | 40.22 | 19.77273 | [5 empty] | 14.9 | [5 empty] | sulfuric | 3.36
| 100.375 | 10 | 1.325462 | 0.5 |  | 9.9 | 600 |  | 1 | 2.329545 |  | 40.22 | 19.77273 | [5 empty] | 15 | [5 empty] | sulfuric | 3.36
| 100.375 | 10 | 1.325462 | 0.5 |  | 9.9 | 660 |  | 1 | 2.329545 |  | 40.22 | 19.77273 | [5 empty] | 15.2 | [5 empty] | sulfuric | 3.36
| 100.4 | 10 | 1.631338 | 0.5 |  | 9.9 | 0 |  | 1 | 2.329545 |  | 40.22 | 19.77273 | [5 empty] | 0 | [5 empty] | sulfuric | 3.36
| 100.4 | 10 | 1.631338 | 0.5 |  | 9.9 | 30 |  | 1 | 2.329545 |  | 40.22 | 19.77273 | [5 empty] | 6.61 | [5 empty] | sulfuric | 3.36
| 100.4 | 10 | 1.631338 | 0.5 |  | 9.9 | 60 |  | 1 | 2.329545 |  | 40.22 | 19.77273 | [5 empty] | 10.6 | [5 empty] | sulfuric | 3.36
| 100.4 | 10 | 1.631338 | 0.5 |  | 9.9 | 120 |  | 1 | 2.329545 |  | 40.22 | 19.77273 | [5 empty] | 12.7 | [5 empty] | sulfuric | 3.36
| 100.4 | 10 | 1.631338 | 0.5 |  | 9.9 | 180 |  | 1 | 2.329545 |  | 40.22 | 19.77273 | [5 empty] | 13.5 | [5 empty] | sulfuric | 3.36
| 100.4 | 10 | 1.631338 | 0.5 |  | 9.9 | 240 |  | 1 | 2.329545 |  | 40.22 | 19.77273 | [5 empty] | 14.7 | [5 empty] | sulfuric | 3.36
| 100.4 | 10 | 1.631338 | 0.5 |  | 9.9 | 300 |  | 1 | 2.329545 |  | 40.22 | 19.77273 | [5 empty] | 14.7 | [5 empty] | sulfuric | 3.36
| 100.4 | 10 | 1.631338 | 0.5 |  | 9.9 | 360 |  | 1 | 2.329545 |  | 40.22 | 19.77273 | [5 empty] | 15.5 | [5 empty] | sulfuric | 3.36
| 100.4 | 10 | 1.631338 | 0.5 |  | 9.9 | 420 |  | 1 | 2.329545 |  | 40.22 | 19.77273 | [5 empty] | 15.5 | [5 empty] | sulfuric | 3.36
| 100.4 | 10 | 1.631338 | 0.5 |  | 9.9 | 480 |  | 1 | 2.329545 |  | 40.22 | 19.77273 | [5 empty] | 16.1 | [5 empty] | sulfuric | 3.36
| 100.4 | 10 | 1.631338 | 0.5 |  | 9.9 | 540 |  | 1 | 2.329545 |  | 40.22 | 19.77273 | [5 empty] | 16.4 | [5 empty] | sulfuric | 3.36
| 100.4 | 10 | 1.631338 | 0.5 |  | 9.9 | 600 |  | 1 | 2.329545 |  | 40.22 | 19.77273 | [5 empty] | 16.7 | [5 empty] | sulfuric | 3.36
| 100.4 | 10 | 1.631338 | 0.5 |  | 9.9 | 660 |  | 1 | 2.329545 |  | 40.22 | 19.77273 | [5 empty] | 16.7 | [5 empty] | sulfuric | 3.36
| 100.58 | 10 | 2.039173 | 0.5 |  | 9.9 | 0 |  | 1 | 2.329545 |  | 40.22 | 19.77273 | [5 empty] | 0 | [5 empty] | sulfuric | 3.36
| 100.58 | 10 | 2.039173 | 0.5 |  | 9.9 | 30 |  | 1 | 2.329545 |  | 40.22 | 19.77273 | [5 empty] | 11.7 | [5 empty] | sulfuric | 3.36
| 100.58 | 10 | 2.039173 | 0.5 |  | 9.9 | 60 |  | 1 | 2.329545 |  | 40.22 | 19.77273 | [5 empty] | 13.5 | [5 empty] | sulfuric | 3.36
| 100.58 | 10 | 2.039173 | 0.5 |  | 9.9 | 120 |  | 1 | 2.329545 |  | 40.22 | 19.77273 | [5 empty] | 15.6 | [5 empty] | sulfuric | 3.36
| 100.58 | 10 | 2.039173 | 0.5 |  | 9.9 | 180 |  | 1 | 2.329545 |  | 40.22 | 19.77273 | [5 empty] | 16.7 | [5 empty] | sulfuric | 3.36
| 100.58 | 10 | 2.039173 | 0.5 |  | 9.9 | 240 |  | 1 | 2.329545 |  | 40.22 | 19.77273 | [5 empty] | 17.2 | [5 empty] | sulfuric | 3.36
| 100.58 | 10 | 2.039173 | 0.5 |  | 9.9 | 300 |  | 1 | 2.329545 |  | 40.22 | 19.77273 | [5 empty] | 17.3 | [5 empty] | sulfuric | 3.36
| 100.58 | 10 | 2.039173 | 0.5 |  | 9.9 | 360 |  | 1 | 2.329545 |  | 40.22 | 19.77273 | [5 empty] | 18 | [5 empty] | sulfuric | 3.36
| 100.58 | 10 | 2.039173 | 0.5 |  | 9.9 | 420 |  | 1 | 2.329545 |  | 40.22 | 19.77273 | [5 empty] | 18.1 | [5 empty] | sulfuric | 3.36
| 100.58 | 10 | 2.039173 | 0.5 |  | 9.9 | 480 |  | 1 | 2.329545 |  | 40.22 | 19.77273 | [5 empty] | 18.5 | [5 empty] | sulfuric | 3.36
| 100.58 | 10 | 2.039173 | 0.5 |  | 9.9 | 540 |  | 1 | 2.329545 |  | 40.22 | 19.77273 | [5 empty] | 18.7 | [5 empty] | sulfuric | 3.36
| 100.58 | 10 | 2.039173 | 0.5 |  | 9.9 | 600 |  | 1 | 2.329545 |  | 40.22 | 19.77273 | [5 empty] | 18.7 | [5 empty] | sulfuric | 3.36
| 100.58 | 10 | 2.039173 | 0.5 |  | 9.9 | 660 |  | 1 | 2.329545 |  | 40.22 | 19.77273 | [5 empty] | 18.8 | [5 empty] | sulfuric | 3.36

## Sheet2
Time | Time (min) | Acid % | CA | Xytose conc. | Arabinose cone. | Acetic acid | Furfural | Glucose conc. | All concentrations (g/L)
0 | 0 | 3.5 | 0.7137104 | 0 | 0 | 0 | 0 | 0
0.5 | 30 | 3.5 | 0.7137104 | 2.12 | 1.43 | 1.08 | <0.01 | 0.24
1 | 60 | 3.5 | 0.7137104 | 5.37 | 1.7 | 1.44 | < 0.01 | 0.4
2 | 120 | 3.5 | 0.7137104 | 9.02 | 1.86 | 1.74 | <0.01 | 0.86
3 | 180 | 3.5 | 0.7137104 | 10.8 | 1.83 | 1.74 | < 0.01 | 1.21
4 | 240 | 3.5 | 0.7137104 | 11.7 | 2.03 | 2.07 | <0.01 | 1.52
5 | 300 | 3.5 | 0.7137104 | 12.1 | 1.84 | 2.1 | <0.01 | 1.65
6 | 360 | 3.5 | 0.7137104 | 12.1 | 2.03 | 2.07 | < 0.01 | 1.81
7 | 420 | 3.5 | 0.7137104 | 12.9 | 2.03 | 2.03 | < 0.01 | 2
8 | 480 | 3.5 | 0.7137104 | 13.3 | 2.1 | 2.26 | < 0.01 | 2.06
9 | 540 | 3.5 | 0.7137104 | 13.6 | 2.2 | 2.26 | <0.01 | 2.1
10 | 600 | 3.5 | 0.7137104 | 13.9 | 2.15 | 2.22 | <0.01 | 2.18
11 | 660 | 3.5 | 0.7137104 | 14.3 | 2.2 | 2.39 | <0.01 | 2.3
0 | 0 | 5 | 1.019586 | 0 | 0 | 0 |  | 0
0.5 | 30 | 5 | 1.019586 | 3.28 | 1.21 0.95 | <0.01 |  | 0.36
1 | 60 | 5 | 1.019586 | 7.19 | 1.60 1.28 | <0.01 |  | 0.52
2 | 120 | 5 | 1.019586 | 9.72 | 1.68 1.38 | < 0.0 I |  | 0.96
3 | 180 | 5 | 1.019586 | 11.4 | 1.94 1.60 | <0.01 |  | 1.36
4 | 240 | 5 | 1.019586 | 12.4 | 2.04 1.72 | < 0.01 |  | 1.59
5 | 300 | 5 | 1.019586 | 12.4 | 1.74 2.02 | <0.01 |  | 1.67
6 | 360 | 5 | 1.019586 | 12.9 | 2.10 1.93 | <0.01 |  | 1.8
7 | 420 | 5 | 1.019586 | 13.6 | 2.18 1.96 | <0.01 |  | 1.91
8 | 480 | 5 | 1.019586 | 13.9 | 2.33 2.16 | <0.01 |  | 2.04
9 | 540 | 5 | 1.019586 | 14 | 2.45 2.10 | <0.01 |  | 2.26
10 | 600 | 5 | 1.019586 | 14.3 | 2.40 2.20 | < 0.0 I |  | 2.35
11 | 660 | 5 | 1.019586 | 14.3 | 2.35 2.15 | <0.01 |  | 2.45
0 | 0 | 6.5 | 1.325462 | 0 | (g/L.) | conc. (g/L) | conc. (g/L) | (g/L)
0.5 | 30 | 6.5 | 1.325462 | 5.37 | 1.61 | 1.34 | <0.01 | 0.39
1 | 60 | 6.5 | 1.325462 | 8.01 | 1.61 | 1.47 | <0.01 | 0.63
2 | 120 | 6.5 | 1.325462 | 11.6 | 1.7 | 1.71 | <0.01 | 1.24
3 | 180 | 6.5 | 1.325462 | 12.9 | 1.76 | 1.96 | <0.01 | 1.52
4 | 240 | 6.5 | 1.325462 | 13.2 | 1.74 | 1.78 | <0.01 | 1.82
5 | 300 | 6.5 | 1.325462 | 13.9 | 1.83 | 1.96 | <0.01 | 1.88
6 | 360 | 6.5 | 1.325462 | 14 | I. 79 | 2 | < 0.0 ] | 2.01
7 | 420 | 6.5 | 1.325462 | 14.3 | 1.87 | 1.93 | <0.01 | 2.07
8 | 480 | 6.5 | 1.325462 | 14.6 | 1.84 | 1.98 | 0.01 | 2.09
9 | 540 | 6.5 | 1.325462 | 14.9 | 1.89 | 2.36 | 0.02 | 2.23
10 | 600 | 6.5 | 1.325462 | 15 | 2 | 2.4 | 0.()3 | 2.31
11 | 660 | 6.5 | 1.325462 | 15.2 | 2_08 | 2.3 | 0.05 | 2.35
0 | 0 | 8 | 1.631338 | 0 | (g"L | conc (g,'L) | conc (g/L) | (g/L}
0.5 | 30 | 8 | 1.631338 | 6.61 | 1.73 | 1.34 | <0.01 | 0.46
1 | 60 | 8 | 1.631338 | 10.6 | 1.85 | 1.47 | < 0.01 | 0.75
2 | 120 | 8 | 1.631338 | 12.7 | 1.9 | 1.71 | <0.01 | 1.24
3 | 180 | 8 | 1.631338 | 13.5 | 1.83 | 1.96 | <0.01 | 1.5
4 | 240 | 8 | 1.631338 | 14.7 | 1.86 | 1.78 | <0.01 | 1.9
5 | 300 | 8 | 1.631338 | 14.7 | 2.03 | 1.96 | < 0.01 | 1.9
6 | 360 | 8 | 1.631338 | 15.5 | 2.08 | 2.1 | < 0.01 | 2.09
7 | 420 | 8 | 1.631338 | 15.5 | 2.02 | 2.2 | < 0.01 | 2./18
8 | 480 | 8 | 1.631338 | 16.1 | 2.01 | 2.22 | (/.1/3 | 2.15
9 | 540 | 8 | 1.631338 | 16.4 | 2.03 | 2.36 | 0.05 | 2.2
10 | 600 | 8 | 1.631338 | 16.7 | 2.08 | 2.4 | 7 | 2.25
11 | 660 | 8 | 1.631338 | 16.7 | 2.16 | 2.25 | 0.08 | 2.39
0 | 0 | 10 | 2.039173 | 0 | {g/'L} | cone (g/L) | conc. (g/L) | {g/L)
0.5 | 30 | 10 | 2.039173 | 11.7 | 1.9 | 1.61 | <0.01 | 0.53
1 | 60 | 10 | 2.039173 | 13.5 | 1.94 | 1.78 | <0.01 | 0.85
2 | 120 | 10 | 2.039173 | 15.6 | 1.95 | 1.88 | 0.0 I | 1.44
3 | 180 | 10 | 2.039173 | 16.7 | 1.95 | 1.95 | 0.05 | 1.87
4 | 240 | 10 | 2.039173 | 17.2 | 1.94 | 2.01 | 0.1 l | 1.93
5 | 300 | 10 | 2.039173 | 17.3 | 1.91 | 2.1 | 0.15 | 1.9
6 | 360 | 10 | 2.039173 | 18 | 2.03 | 2.32 | 0.21 | 2.12
7 | 420 | 10 | 2.039173 | 18.1 | 2.13 | 2.42 | 0.25 | 2.23
8 | 480 | 10 | 2.039173 | 18.5 | 2.11 | 2.43 | 0.3 | 2.2
9 | 540 | 10 | 2.039173 | 18.7 | 2.11 | 2.7 | 0.35 | 2.29
10 | 600 | 10 | 2.039173 | 18.7 | 2.19 | 3.01 | 0.32 | 2.3
11 | 660 | 10 | 2.039173 | 18.8 | 2.24 | 3.36 | 0.44 | 2.35