## Sheet2
Table 5: Repeatability of 1H NMR sugar analysis of residual solid wood after hot water extraction (160 C extraction; g/100 g oven dried extracted wood) |  |  |  |  | Table 5: Repeatability of 1H NMR sugar analysis of residual solid wood after hot water extraction (160 C extraction; g/100 g oven dried extracted wood) | [13 empty] | Feed is Apsen
Sugars | Sample 1 | Sample2 | Sample3 |  | Sugars | Extraction Time (h) | Xylose | Mannose | Glucose | Galactose | Arabinose | Rhamnose | Acetate | Methanol | Furfural | HMF |  |  | Apsen Feed comp
Extraction Time (h) | 0.5 | 1 | 2 |  | Sample 1 | 0.5 | 12.42 | 1.82 | 51.5 | 0.85 | 0.27 | 0.36 | 3.13 | 0.5 | 0.31 | 0.14
Xylose | 12.42 | 8.9 | 6.31 |  | Sample2 | 1 | 8.9 | 1.66 | 56.42 | 0.99 | 0.32 | 0.18 | 2.36 | 0.42 | 0.23 | 0.07 |  |  | Arabinose | Galactose | Glucose | Xylose | Mannose | Rhammose
Mannose | 1.82 | 1.66 | 1.4 |  | Sample3 | 2 | 6.31 | 1.4 | 59.59 | 0.61 | 0.11 | 0.15 | 1.54 | 0.49 | 0.22 | 0.1 |  |  | 1.26 | 1.24 | 47.53 | 14.72 | 2.63 | 0.67
Glucose | 51.5 | 56.42 | 59.59
Galactose | 0.85 | 0.99 | 0.61 |  | Units in g/L
Arabinose | 0.27 | 0.32 | 0.11 |  | Sugars | Extraction Time (h) | Xylose | Mannose | Glucose | Galactose | Arabinose | Rhamnose | Acetate | Methanol | Furfural | HMF
Rhamnose | 0.36 | 0.18 | 0.15 |  | Sample 1 | 0.5 | 8.216667 | 1.516667 | 1.683333 | 0.7333333 | 0.55 | 0.4833333 | 1.966667 | 0.6166667 | 0.08333333 | 0
Acetate | 3.13 | 2.36 | 1.54 |  | Sample2 | 1 | 14.95 | 1.366667 | 1.516667 | 1.283333 | 0.3666667 | 0.5833333 | 3.383333 | 0.8333333 | 0.1833333 | 0
Methanol | 0.5 | 0.42 | 0.49 |  | Sample3 | 2 | 18.6 | 2.233333 | 1.716667 | 1.416667 | 0.4333333 | 0.75 | 4.1 | 1.133333 | 0.4833333 | 0
Furfural | 0.31 | 0.23 | 0.22
HMF | 0.14 | 0.07 | 0.1
Table 6: Repeatability of 1H NMR sugar analysis for wood hydrolyzates (160 C extraction; g/ 100 g oven dried extracted wood).
Table 6: Repeatability of 1H NMR sugar analysis for wood hydrolyzates (160 C extraction; g/ 100 g oven dried extracted wood). |  |  |  |  | Sugars | Extraction Time (h) | Xylose | Mannose | Glucose | Galactose | Arabinose | Rhamnose | Acetate | Methanol | Furfural | HMF
Sugars | Sample 1 | Sample2 | Sample3 |  | Sample 1 | 0.5 | 4.93 | 0.91 | 1.01 | 0.44 | 0.33 | 0.29 | 1.18 | 0.37 | 0.05 | <0.05
Extraction Time (h) | 0.5 | 1 | 2 |  | Sample2 | 1 | 8.97 | 0.82 | 0.91 | 0.77 | 0.22 | 0.35 | 2.03 | 0.5 | 0.11 | <0.05
Xylose | 4.93 | 8.97 | 11.16 |  | Sample3 | 2 | 11.16 | 1.34 | 1.03 | 0.85 | 0.26 | 0.45 | 2.46 | 0.68 | 0.29 | <0.05
Mannose | 0.91 | 0.82 | 1.34
Glucose | 1.01 | 0.91 | 1.03
Galactose | 0.44 | 0.77 | 0.85
Arabinose | 0.33 | 0.22 | 0.26 | Reactor Conditions | [8 empty] | Solids Concentration (%dry weight) |  |  |  |  | Concentration of species in liquids phase (g species/L)
Rhamnose | 0.29 | 0.35 | 0.45 | Operating Time (min | Temperature (deg C) | LiquidSolidRatio | Initial Acid Species | Initial Acid Concentration (mol proton/L) | Particle Size (mm) | Feed Mass (g) | Min Temp Ramp | %Dry content of Wood Feed | Arabinose | Galactose | Glucose | Xylose | Mannose | Arbinose | Galactose | Glucose | Xylose | Mannose | Furfural | Hydroxymethylfurfural
Acetate | 1.18 | 2.03 | 2.46 | 30 | 160 | 6 | None | 0 | 5 | 0.7833333 | 6.4 | 0.895
Methanol | 0.37 | 0.5 | 0.68 | 60 | 160 | 6 | None | 0 | 5 | 0.7833333 | 6.4 | 0.895
Furfural | 0.05 | 0.11 | 0.29 | 120 | 160 | 6 | None | 0 | 5 | 0.7833333 | 6.4 | 0.895
HMF | <0.05 | <0.05 | <0.05
*Time starts when isothermal starts

## Sheet1
Table 5: Repeatability of 1H NMR sugar analysis of residual solid wood after hot water extraction (160 C extraction; g/100 g oven dried extracted wood)
Sugars | Sample 1 | Sample2 | Sample3
Extraction Time (h) | 0.5 | 1 | 2
Xylose | 12.42 | 8.9 | 6.31
Mannose | 1.82 | 1.66 | 1.4
Glucose | 51.5 | 56.42 | 59.59
Galactose | 0.85 | 0.99 | 0.61
Arabinose | 0.27 | 0.32 | 0.11
Rhamnose | 0.36 | 0.18 | 0.15
Acetate | 3.13 | 2.36 | 1.54
Methanol | 0.5 | 0.42 | 0.49
Furfural | 0.31 | 0.23 | 0.22
HMF | 0.14 | 0.07 | 0.1

## Data
Reactor Conditions | [9 empty] | Initial Solids Composition (wt%) | [5 empty] | Concentration of species in liquids phase (g species/L)
Total Operating Time (min) | Temperature (deg C) | LiquidSolidRatio | Initial Acid Concentration (mol proton/L) | Particle Size (mm) | Feed Mass (g) | Moisture Content of Feed (%) | Isothermal Time (min) | Heating Time (min) | Minimum Ramp Temp (deg/min) | Arabinose | Galactose | Glucose | Xylose | Mannose | Rhammose | Arbinose | Galactose | Glucose | Xylose | Mannose | Rhammose | Furfural | Hydroxymethylfurfural | Monomer | Acid | Acetyl
| 160 | 6 | 0 | 5 | 671.4286 | 10.5 | 0 |  | 6.4 | 1.26 | 1.24 | 47.53 | 14.72 | 2.63 | 0.67 | 0.55 | 0.7333333 | 1.683333 | 0 |  |  |  | 0 | 0 | none | 3.8
| 160 | 6 | 0 | 5 | 671.4286 | 10.5 | 30 |  | 6.4 | 1.26 | 1.24 | 47.53 | 14.72 | 2.63 | 0.67 | 0.55 | 0.7333333 | 1.683333 | 8.216667 |  |  |  | 0 | 8.216667 | none | 3.8
| 160 | 6 | 0 | 5 | 671.4286 | 10.5 | 60 |  | 6.4 | 1.26 | 1.24 | 47.53 | 14.72 | 2.63 | 0.67 | 0.3666667 | 1.283333 | 1.516667 | 14.95 |  |  |  | 0 | 14.95 | none | 3.8
| 160 | 6 | 0 | 5 | 671.4286 | 10.5 | 120 |  | 6.4 | 1.26 | 1.24 | 47.53 | 14.72 | 2.63 | 0.67 | 0.4333333 | 1.416667 | 1.716667 | 18.6 |  |  |  | 0 | 18.6 | none | 3.8
| 152 | 6 | 0 | 5 | 671.4286 | 10.5 | 0.4316547 |  | 6.4 | 1.26 | 1.24 | 47.53 | 15.02 | 2.63 | 0.67 | 0.4333333 | 1.416667 | 1.716667 | 0 |  |  |  | 0 | 0 | none | 3.8
| 152 | 6 | 0 | 5 | 671.4286 | 10.5 | 18.99281 |  | 6.4 | 1.26 | 1.24 | 47.53 | 15.02 | 2.63 | 0.67 | 0.4333333 | 1.416667 | 1.716667 | 0.3450988 |  |  |  | 1.378557 | 0 | none | 3.8
| 152 | 6 | 0 | 5 | 671.4286 | 10.5 | 39.71223 |  | 6.4 | 1.26 | 1.24 | 47.53 | 15.02 | 2.63 | 0.67 | 0.4333333 | 1.416667 | 1.716667 | 0.9426964 |  |  |  | 3.765765 | 0 | none | 3.8
| 152 | 6 | 0 | 5 | 671.4286 | 10.5 | 59.56835 |  | 6.4 | 1.26 | 1.24 | 47.53 | 15.02 | 2.63 | 0.67 | 0.4333333 | 1.416667 | 1.716667 | 3.091379 |  |  |  | 12.34905 | 0 | none | 3.8
| 152 | 6 | 0 | 5 | 671.4286 | 10.5 | 89.78417 |  | 6.4 | 1.26 | 1.24 | 47.53 | 15.02 | 2.63 | 0.67 | 0.4333333 | 1.416667 | 1.716667 | 4.170642 |  |  |  | 16.66036 | 0 | none | 3.8
| 152 | 6 | 0 | 5 | 671.4286 | 10.5 | 119.1367 |  | 6.4 | 1.26 | 1.24 | 47.53 | 15.02 | 2.63 | 0.67 | 0.4333333 | 1.416667 | 1.716667 | 9.780667 |  |  |  | 39.07057 | 0 | none | 3.8
| 152 | 6 | 0 | 5 | 671.4286 | 10.5 | 179.1367 |  | 6.4 | 1.26 | 1.24 | 47.53 | 15.02 | 2.63 | 0.67 | 0.4333333 | 1.416667 | 1.716667 | 11.93941 |  |  |  | 47.69406 | 0 | none | 3.8
| 160 | 6 | 0 | 5 | 671.4286 | 10.5 | 0.4316547 |  | 6.4 | 1.26 | 1.24 | 47.53 | 15.02 | 2.63 | 0.67 | 0.4333333 | 1.416667 | 1.716667 | 0.02005117 |  |  |  | 0.08009787 | 0 | none | 3.8
| 160 | 6 | 0 | 5 | 671.4286 | 10.5 | 13.81295 |  | 6.4 | 1.26 | 1.24 | 47.53 | 15.02 | 2.63 | 0.67 | 0.4333333 | 1.416667 | 1.716667 | 0.4085334 |  |  |  | 1.631958 | 0 | none | 3.8
| 160 | 6 | 0 | 5 | 671.4286 | 10.5 | 28.92086 |  | 6.4 | 1.26 | 1.24 | 47.53 | 15.02 | 2.63 | 0.67 | 0.4333333 | 1.416667 | 1.716667 | 2.194764 |  |  |  | 8.767367 | 0 | none | 3.8
| 160 | 6 | 0 | 5 | 671.4286 | 10.5 | 44.46043 |  | 6.4 | 1.26 | 1.24 | 47.53 | 15.02 | 2.63 | 0.67 | 0.4333333 | 1.416667 | 1.716667 | 5.227375 |  |  |  | 20.88166 | 0 | none | 3.8
| 160 | 6 | 0 | 5 | 671.4286 | 10.5 | 59.56835 |  | 6.4 | 1.26 | 1.24 | 47.53 | 15.02 | 2.63 | 0.67 | 0.4333333 | 1.416667 | 1.716667 | 6.983201 |  |  |  | 27.89561 | 0 | none | 3.8
| 160 | 6 | 0 | 5 | 671.4286 | 10.5 | 88.92086 |  | 6.4 | 1.26 | 1.24 | 47.53 | 15.02 | 2.63 | 0.67 | 0.4333333 | 1.416667 | 1.716667 | 10.92096 |  |  |  | 43.62567 | 0 | none | 3.8
| 160 | 6 | 0 | 5 | 671.4286 | 10.5 | 119.5683 |  | 6.4 | 1.26 | 1.24 | 47.53 | 15.02 | 2.63 | 0.67 | 0.4333333 | 1.416667 | 1.716667 | 14.21956 |  |  |  | 56.80249 | 0 | none | 3.8
| 160 | 6 | 0 | 5 | 671.4286 | 10.5 | 149.3525 |  | 6.4 | 1.26 | 1.24 | 47.53 | 15.02 | 2.63 | 0.67 | 0.4333333 | 1.416667 | 1.716667 | 16.18078 |  |  |  | 64.63694 | 0 | none | 3.8
| 160 | 6 | 0 | 5 | 671.4286 | 10.5 | 178.705 |  | 6.4 | 1.26 | 1.24 | 47.53 | 15.02 | 2.63 | 0.67 | 0.4333333 | 1.416667 | 1.716667 | 17.83817 |  |  |  | 71.25768 | 0 | none | 3.8
| 167 | 6 | 0 | 5 | 671.4286 | 10.5 | 0.4316547 |  | 6.4 | 1.26 | 1.24 | 47.53 | 15.02 | 2.63 | 0.67 | 0.4333333 | 1.416667 | 1.716667 | 0.08086088 |  |  |  | 0.3230128 | 0 | none | 3.8
| 167 | 6 | 0 | 5 | 671.4286 | 10.5 | 8.201439 |  | 6.4 | 1.26 | 1.24 | 47.53 | 15.02 | 2.63 | 0.67 | 0.4333333 | 1.416667 | 1.716667 | 0.4721867 |  |  |  | 1.886232 | 0 | none | 3.8
| 167 | 6 | 0 | 5 | 671.4286 | 10.5 | 17.26619 |  | 6.4 | 1.26 | 1.24 | 47.53 | 15.02 | 2.63 | 0.67 | 0.4333333 | 1.416667 | 1.716667 | 2.13986 |  |  |  | 8.548044 | 0 | none | 3.8
| 167 | 6 | 0 | 5 | 671.4286 | 10.5 | 28.92086 |  | 6.4 | 1.26 | 1.24 | 47.53 | 15.02 | 2.63 | 0.67 | 0.4333333 | 1.416667 | 1.716667 | 5.448084 |  |  |  | 21.76332 | 0 | none | 3.8
| 167 | 6 | 0 | 5 | 671.4286 | 10.5 | 44.46043 |  | 6.4 | 1.26 | 1.24 | 47.53 | 15.02 | 2.63 | 0.67 | 0.4333333 | 1.416667 | 1.716667 | 8.632719 |  |  |  | 34.4849 | 0 | none | 3.8
| 167 | 6 | 0 | 5 | 671.4286 | 10.5 | 59.13669 |  | 6.4 | 1.26 | 1.24 | 47.53 | 15.02 | 2.63 | 0.67 | 0.4333333 | 1.416667 | 1.716667 | 11.57455 |  |  |  | 46.23657 | 0 | none | 3.8
| 167 | 6 | 0 | 5 | 671.4286 | 10.5 | 89.35252 |  | 6.4 | 1.26 | 1.24 | 47.53 | 15.02 | 2.63 | 0.67 | 0.4333333 | 1.416667 | 1.716667 | 13.14029 |  |  |  | 52.49119 | 0 | none | 3.8
| 167 | 6 | 0 | 5 | 671.4286 | 10.5 | 119.1367 |  | 6.4 | 1.26 | 1.24 | 47.53 | 15.02 | 2.63 | 0.67 | 0.4333333 | 1.416667 | 1.716667 | 14.21978 |  |  |  | 56.80337 | 0 | none | 3.8
| 167 | 6 | 0 | 5 | 671.4286 | 10.5 | 149.3525 |  | 6.4 | 1.26 | 1.24 | 47.53 | 15.02 | 2.63 | 0.67 | 0.4333333 | 1.416667 | 1.716667 | 12.83625 |  |  |  | 51.27661 | 0 | none | 3.8
| 167 | 6 | 0 | 5 | 671.4286 | 10.5 | 179.1367 |  | 6.4 | 1.26 | 1.24 | 47.53 | 15.02 | 2.63 | 0.67 | 0.4333333 | 1.416667 | 1.716667 | 12.91237 |  |  |  | 51.58069 | 0 | none | 3.8
| 175 | 6 | 0 | 5 | 671.4286 | 10.5 | 0 |  | 6.4 | 1.26 | 1.24 | 47.53 | 15.02 | 2.63 | 0.67 | 0.4333333 | 1.416667 | 1.716667 | 0.1114845 |  |  |  | 0.4453441 | 0 | none | 3.8
| 175 | 6 | 0 | 5 | 671.4286 | 10.5 | 3.453237 |  | 6.4 | 1.26 | 1.24 | 47.53 | 15.02 | 2.63 | 0.67 | 0.4333333 | 1.416667 | 1.716667 | 1.538763 |  |  |  | 6.146856 | 0 | none | 3.8
| 175 | 6 | 0 | 5 | 671.4286 | 10.5 | 6.47482 |  | 6.4 | 1.26 | 1.24 | 47.53 | 15.02 | 2.63 | 0.67 | 0.4333333 | 1.416667 | 1.716667 | 1.90209 |  |  |  | 7.598229 | 0 | none | 3.8
| 175 | 6 | 0 | 5 | 671.4286 | 10.5 | 14.67626 |  | 6.4 | 1.26 | 1.24 | 47.53 | 15.02 | 2.63 | 0.67 | 0.4333333 | 1.416667 | 1.716667 | 5.759351 |  |  |  | 23.00673 | 0 | none | 3.8
| 175 | 6 | 0 | 5 | 671.4286 | 10.5 | 23.74101 |  | 6.4 | 1.26 | 1.24 | 47.53 | 15.02 | 2.63 | 0.67 | 0.4333333 | 1.416667 | 1.716667 | 9.190506 |  |  |  | 36.71307 | 0 | none | 3.8
| 175 | 6 | 0 | 5 | 671.4286 | 10.5 | 41.43885 |  | 6.4 | 1.26 | 1.24 | 47.53 | 15.02 | 2.63 | 0.67 | 0.4333333 | 1.416667 | 1.716667 | 12.37405 |  |  |  | 49.43029 | 0 | none | 3.8
| 175 | 6 | 0 | 5 | 671.4286 | 10.5 | 59.56835 |  | 6.4 | 1.26 | 1.24 | 47.53 | 15.02 | 2.63 | 0.67 | 0.4333333 | 1.416667 | 1.716667 | 13.06417 |  |  |  | 52.18711 | 0 | none | 3.8
| 175 | 6 | 0 | 5 | 671.4286 | 10.5 | 88.92086 |  | 6.4 | 1.26 | 1.24 | 47.53 | 15.02 | 2.63 | 0.67 | 0.4333333 | 1.416667 | 1.716667 | 13.17092 |  |  |  | 52.61352 | 0 | none | 3.8
| 175 | 6 | 0 | 5 | 671.4286 | 10.5 | 119.1367 |  | 6.4 | 1.26 | 1.24 | 47.53 | 15.02 | 2.63 | 0.67 | 0.4333333 | 1.416667 | 1.716667 | 8.534068 |  |  |  | 34.09082 | 0 | none | 3.8
| 160 | 6 | 0 | 5 | 671.4286 | 10.5 | 0 |  | 6.4 | 1.26 | 1.24 | 47.53 | 14.72 | 2.63 | 0.67 | 0.4333333 | 1.416667 | 1.716667 | 0.04966262 |  |  |  | 0.2024291 | 0 | none | 3.7
| 160 | 6 | 0 | 5 | 671.4286 | 10.5 | 14.2446 |  | 6.4 | 1.26 | 1.24 | 47.53 | 14.72 | 2.63 | 0.67 | 0.4333333 | 1.416667 | 1.716667 | 0.8769204 |  |  |  | 3.574404 | 0 | none | 3.7
| 160 | 6 | 0 | 5 | 671.4286 | 10.5 | 29.78417 |  | 6.4 | 1.26 | 1.24 | 47.53 | 14.72 | 2.63 | 0.67 | 0.4333333 | 1.416667 | 1.716667 | 4.891875 |  |  |  | 19.93971 | 0 | none | 3.7
| 160 | 6 | 0 | 5 | 671.4286 | 10.5 | 46.61871 |  | 6.4 | 1.26 | 1.24 | 47.53 | 14.72 | 2.63 | 0.67 | 0.4333333 | 1.416667 | 1.716667 | 6.969345 |  |  |  | 28.40765 | 0 | none | 3.7
| 160 | 6 | 0 | 5 | 671.4286 | 10.5 | 59.13669 |  | 6.4 | 1.26 | 1.24 | 47.53 | 14.72 | 2.63 | 0.67 | 0.4333333 | 1.416667 | 1.716667 | 7.141913 |  |  |  | 29.11106 | 0 | none | 3.7
| 160 | 6 | 0 | 5 | 671.4286 | 10.5 | 89.35252 |  | 6.4 | 1.26 | 1.24 | 47.53 | 14.72 | 2.63 | 0.67 | 0.4333333 | 1.416667 | 1.716667 | 9.54051 |  |  |  | 38.88795 | 0 | none | 3.7
| 160 | 6 | 0 | 5 | 671.4286 | 10.5 | 119.1367 |  | 6.4 | 1.26 | 1.24 | 47.53 | 14.72 | 2.63 | 0.67 | 0.4333333 | 1.416667 | 1.716667 | 11.58175 |  |  |  | 47.20823 | 0 | none | 3.7
| 160 | 6 | 0 | 5 | 671.4286 | 10.5 | 149.3525 |  | 6.4 | 1.26 | 1.24 | 47.53 | 14.72 | 2.63 | 0.67 | 0.4333333 | 1.416667 | 1.716667 | 11.80513 |  |  |  | 48.11872 | 0 | none | 3.7
| 160 | 6 | 0 | 5 | 671.4286 | 10.5 | 179.5683 |  | 6.4 | 1.26 | 1.24 | 47.53 | 14.72 | 2.63 | 0.67 | 0.4333333 | 1.416667 | 1.716667 | 10.41943 |  |  |  | 42.47051 | 0 | none | 3.7