## Sheet1
Wood Species: | willow |  |  |  |  | Mesh conversion:
Initial Acid Concentration: | 8.51138e-06 | mol proton/L
Initial Xylans Composition: | 14.0305 | wt% of feed dry basis
Initial Xyloses Composition: | 15.94375 | wt% of feed dry basis
Particle Size: | 2.75 | mm
LiquidSolidRatio: | 8
Feed mass | 180 | g
Moisture Content of Feed Wood: | 8.2 | %
Calculating Heating Rate
Power | 15000 | W
Reactor Volume | 2.4 | L
LSR1 | 3
LSR2
Mass Water | 0.54 | kg
Efficiency | 0.8
Capacity | 4186 | J/kg C
Heat Rate | 5.308701 | C/s
Heat Rate (C/min) | 318.5221 | C/min
g Xylose/g raw material to g/L conversion:
g Xylose/g raw material | g Xylose/L
0.6 | 0.75
0.6 | 0.75
0.6 | 0.75
0.6 | 0.75
0.6 | 0.75
0.6 | 0.75
0.6 | 0.75 |  |  |  |  | pH conversion: |  | Average particle size calculation:
0.6 | 0.75 |  |  |  |  | pH: | 5.07 | lower limit: | 0.177 | mm
0.6 | 0.75 |  |  |  |  | [H+]: | 8.51138e-06 | upper limit: | 0.841 | mm
0.6 | 0.75 | [6 empty] | Average particle size: | 0.509 | mm
Acid concentration conversion:
[6 empty] | [%] | [mol H+/L]
0 | 0 | 0 | 540 | 3 | 0 | 0 | 0
0.6 | 0.006 | 1.08 | 540 | 3 | 540 | 0.2 | 0.04052315
1.5 | 0.015 | 2.7 | 540 | 3 |  | 0.5 | 0.1013079
3 | 0.03 | 5.4 | 540 | 3 |  | 1 | 0.2026158
[6 empty] | 0 | 0
[6 empty] | 1.08 | 0.218825
|  | g H2S04 |  |  |  | 2.7 | 0.5470626
[6 empty] | 5.4 | 1.094125

## Raw
Reactor Conditions | [9 empty] | Initial Solids Composition (wt% of feed dry basis) | [5 empty] | Concentration of species in liquids phase (g species/L)
Total Operating Time (min) | Temperature (deg C) | LiquidSolidRatio | Initial Acid Concentration (mol proton/L) | Particle Size, smallest dimension if available (mm) | Feed Mass (g) | Moisture Content of Feed Wood (%) | Isothermal Time (min) | Heating Time (min) | Minimum Ramp Temp (deg/min) | Arabinose | Galactose | Glucose | Xylose | Mannose | Rhammose | Arbinose | Galactose | Glucose | Xylose | Mannose | Rhammose | Furfural | Hydroxymethylfurfural
10.25116 | 180 | 3 | 0 | 2.75 | 180 | 8.2 | 10 | 0.25116 | 318.5221 |  |  |  | 15.94375 | [5 empty] | 1.820869
10.282555 | 190 | 3 | 0 | 2.75 | 180 | 8.2 | 10 | 0.282555 | 318.5221 |  |  |  | 15.94375 | [5 empty] | 1.848292
10.31395 | 200 | 3 | 0 | 2.75 | 180 | 8.2 | 10 | 0.31395 | 318.5221 |  |  |  | 15.94375 | [5 empty] | 5.263867
10.345345 | 210 | 3 | 0 | 2.75 | 180 | 8.2 | 10 | 0.345345 | 318.5221 |  |  |  | 15.94375 | [5 empty] | 6.076676
10.37674 | 220 | 3 | 0 | 2.75 | 180 | 8.2 | 10 | 0.37674 | 318.5221 |  |  |  | 15.94375 | [5 empty] | 5.739427
10.219765 | 170 | 3 | 0.04052315 | 2.75 | 180 | 8.2 | 10 | 0.219765 | 318.5221 |  |  |  | 15.94375 | [5 empty] | 3.250042
10.25116 | 180 | 3 | 0.04052315 | 2.75 | 180 | 8.2 | 10 | 0.25116 | 318.5221 |  |  |  | 15.94375 | [5 empty] | 5.696647
10.282555 | 190 | 3 | 0.04052315 | 2.75 | 180 | 8.2 | 10 | 0.282555 | 318.5221 |  |  |  | 15.94375 | [5 empty] | 14.80348
10.31395 | 200 | 3 | 0.04052315 | 2.75 | 180 | 8.2 | 10 | 0.31395 | 318.5221 |  |  |  | 15.94375 | [5 empty] | 14.64732
10.345345 | 210 | 3 | 0.04052315 | 2.75 | 180 | 8.2 | 10 | 0.345345 | 318.5221 |  |  |  | 15.94375 | [5 empty] | 15.52266
10.219765 | 170 | 3 | 0.1013079 | 2.75 | 180 | 8.2 | 10 | 0.219765 | 318.5221 |  |  |  | 15.94375 | [5 empty] | 15.03025
10.25116 | 180 | 3 | 0.1013079 | 2.75 | 180 | 8.2 | 10 | 0.25116 | 318.5221 |  |  |  | 15.94375 | [5 empty] | 25.89144
10.282555 | 190 | 3 | 0.1013079 | 2.75 | 180 | 8.2 | 10 | 0.282555 | 318.5221 |  |  |  | 15.94375 | [5 empty] | 29.36705
10.31395 | 200 | 3 | 0.1013079 | 2.75 | 180 | 8.2 | 10 | 0.31395 | 318.5221 |  |  |  | 15.94375 | [5 empty] | 28.72765
10.345345 | 210 | 3 | 0.1013079 | 2.75 | 180 | 8.2 | 10 | 0.345345 | 318.5221 |  |  |  | 15.94375 | [5 empty] | 24.51801
10.18837 | 160 | 3 | 0.2026158 | 2.75 | 180 | 8.2 | 10 | 0.18837 | 318.5221 |  |  |  | 15.94375 | [5 empty] | 22.87404
10.219765 | 170 | 3 | 0.2026158 | 2.75 | 180 | 8.2 | 10 | 0.219765 | 318.5221 |  |  |  | 15.94375 | [5 empty] | 36.64165
10.25116 | 180 | 3 | 0.2026158 | 2.75 | 180 | 8.2 | 10 | 0.25116 | 318.5221 |  |  |  | 15.94375 | [5 empty] | 40.05672
10.282555 | 190 | 3 | 0.2026158 | 2.75 | 180 | 8.2 | 10 | 0.282555 | 318.5221 |  |  |  | 15.94375 | [5 empty] | 42.74694
10.31395 | 200 | 3 | 0.2026158 | 2.75 | 180 | 8.2 | 10 | 0.31395 | 318.5221 |  |  |  | 15.94375 | [5 empty] | 37.0841
14.0305
3.426174 | 0.03426174 | 11.42058 | 1.820869 |  | 1.820869
3.477773 | 0.03477773 | 11.59258 | 1.848292 |  | 1.848292
9.90457 | 0.0990457 | 33.01523 | 5.263867 |  | 5.263867
11.43396 | 0.1143396 | 38.11322 | 6.076676 |  | 6.076676
10.79939 | 0.1079939 | 35.99797 | 5.739427 |  | 5.739427
6.115327 | 0.06115327 | 20.38442 | 3.250042 |  | 3.250042
10.7189 | 0.107189 | 35.72965 | 5.696647 |  | 5.696647
27.85446 | 0.2785446 | 92.84819 | 14.80348 |  | 14.80348
27.56062 | 0.2756062 | 91.86875 | 14.64732 |  | 14.64732
29.20766 | 0.2920766 | 97.35888 | 15.52266 |  | 15.52266
28.28113 | 0.2828113 | 94.27045 | 15.03025 |  | 15.03025
48.71772 | 0.4871772 | 162.3924 | 25.89144 |  | 25.89144
55.25747 | 0.5525747 | 184.1916 | 29.36705 |  | 29.36705
54.05437 | 0.5405437 | 180.1812 | 28.72765 |  | 28.72765
46.13345 | 0.4613345 | 153.7782 | 24.51801 |  | 24.51801
43.04014 | 0.4304014 | 143.4671 | 22.87404 |  | 22.87404
68.94547 | 0.6894547 | 229.8182 | 36.64165 |  | 36.64165
75.37133 | 0.7537133 | 251.2378 | 40.05672 |  | 40.05672
80.43328 | 0.8043328 | 268.1109 | 42.74694 |  | 42.74694
69.77799 | 0.6977799 | 232.5933 | 37.0841 |  | 37.0841

## Data
Reactor Conditions | [9 empty] | Initial Solids Composition (wt% of feed dry basis) | [5 empty] | Concentration of species in liquids phase (g species/L)
Total Operating Time (min) | Temperature (deg C) | LiquidSolidRatio | Initial Acid Concentration (mol proton/L) | Particle Size, smallest dimension if available (mm) | Feed Mass (g) | Moisture Content of Feed Wood (%) | Isothermal Time (min) | Heating Time (min) | Minimum Ramp Temp (deg/min) | Arabinose | Galactose | Glucose | Xylose | Mannose | Rhammose | Arbinose | Galactose | Glucose | Xylose | Mannose | Rhammose | Furfural | Hydroxymethylfurfural | mono | Acid | Acetyl
10.25116 | 180 | 3 | 0 | 2.75 | 180 | 8.2 | 10 | 0.25116 | 318.5221 |  |  |  | 15.94375 | [5 empty] | 1.820869 | [5 empty] | none
10.282555 | 190 | 3 | 0 | 2.75 | 180 | 8.2 | 10 | 0.282555 | 318.5221 |  |  |  | 15.94375 | [5 empty] | 1.848292 | [5 empty] | none
10.31395 | 200 | 3 | 0 | 2.75 | 180 | 8.2 | 10 | 0.31395 | 318.5221 |  |  |  | 15.94375 | [5 empty] | 5.263867 | [5 empty] | none
10.345345 | 210 | 3 | 0 | 2.75 | 180 | 8.2 | 10 | 0.345345 | 318.5221 |  |  |  | 15.94375 | [5 empty] | 6.076676 | [5 empty] | none
10.37674 | 220 | 3 | 0 | 2.75 | 180 | 8.2 | 10 | 0.37674 | 318.5221 |  |  |  | 15.94375 | [5 empty] | 5.739427 | [5 empty] | none
10.219765 | 170 | 3 | 0.04052315 | 2.75 | 180 | 8.2 | 10 | 0.219765 | 318.5221 |  |  |  | 15.94375 | [5 empty] | 3.250042 | [5 empty] | sulfuric
10.25116 | 180 | 3 | 0.04052315 | 2.75 | 180 | 8.2 | 10 | 0.25116 | 318.5221 |  |  |  | 15.94375 | [5 empty] | 5.696647 | [5 empty] | sulfuric
10.282555 | 190 | 3 | 0.04052315 | 2.75 | 180 | 8.2 | 10 | 0.282555 | 318.5221 |  |  |  | 15.94375 | [5 empty] | 14.80348 | [5 empty] | sulfuric
10.31395 | 200 | 3 | 0.04052315 | 2.75 | 180 | 8.2 | 10 | 0.31395 | 318.5221 |  |  |  | 15.94375 | [5 empty] | 14.64732 | [5 empty] | sulfuric
10.345345 | 210 | 3 | 0.04052315 | 2.75 | 180 | 8.2 | 10 | 0.345345 | 318.5221 |  |  |  | 15.94375 | [5 empty] | 15.52266 | [5 empty] | sulfuric
10.219765 | 170 | 3 | 0.1013079 | 2.75 | 180 | 8.2 | 10 | 0.219765 | 318.5221 |  |  |  | 15.94375 | [5 empty] | 15.03025 | [5 empty] | sulfuric
10.25116 | 180 | 3 | 0.1013079 | 2.75 | 180 | 8.2 | 10 | 0.25116 | 318.5221 |  |  |  | 15.94375 | [5 empty] | 25.89144 | [5 empty] | sulfuric
10.282555 | 190 | 3 | 0.1013079 | 2.75 | 180 | 8.2 | 10 | 0.282555 | 318.5221 |  |  |  | 15.94375 | [5 empty] | 29.36705 | [5 empty] | sulfuric
10.31395 | 200 | 3 | 0.1013079 | 2.75 | 180 | 8.2 | 10 | 0.31395 | 318.5221 |  |  |  | 15.94375 | [5 empty] | 28.72765 | [5 empty] | sulfuric
10.345345 | 210 | 3 | 0.1013079 | 2.75 | 180 | 8.2 | 10 | 0.345345 | 318.5221 |  |  |  | 15.94375 | [5 empty] | 24.51801 | [5 empty] | sulfuric
10.18837 | 160 | 3 | 0.2026158 | 2.75 | 180 | 8.2 | 10 | 0.18837 | 318.5221 |  |  |  | 15.94375 | [5 empty] | 22.87404 | [5 empty] | sulfuric
10.219765 | 170 | 3 | 0.2026158 | 2.75 | 180 | 8.2 | 10 | 0.219765 | 318.5221 |  |  |  | 15.94375 | [5 empty] | 36.64165 | [5 empty] | sulfuric
10.25116 | 180 | 3 | 0.2026158 | 2.75 | 180 | 8.2 | 10 | 0.25116 | 318.5221 |  |  |  | 15.94375 | [5 empty] | 40.05672 | [5 empty] | sulfuric
10.282555 | 190 | 3 | 0.2026158 | 2.75 | 180 | 8.2 | 10 | 0.282555 | 318.5221 |  |  |  | 15.94375 | [5 empty] | 42.74694 | [5 empty] | sulfuric
10.31395 | 200 | 3 | 0.2026158 | 2.75 | 180 | 8.2 | 10 | 0.31395 | 318.5221 |  |  |  | 15.94375 | [5 empty] | 37.0841 | [5 empty] | sulfuric