## Sheet1
Wood Species: | sugar maple & aspen
Initial Acid Concentration: | 0 | mol proton/L
Initial Xylans Composition: |  | wt% of feed dry basis
Initial Xyloses Composition: | 16.3 | wt% of feed dry basis
Particle Size: | 0.5125 | mm
LiquidSolidRatio:
Moisture Content of Feed Wood: | 0 | %
Calculating Heating Rate
Power |  | W
Reactor Volume |  | L
LSR1
LSR2
Mass Water |  | kg
Efficiency
Capacity |  | J/kg C
Heat Rate |  | C/s
Heat Rate (C/min) |  | C/min
acid concentration
|  |  | 0.5 | 0.1013079
|  |  | 1 | 0.2026158
|  |  | 1.5 | 0.3039237
|  |  | 2 | 0.4052315

## Raw
Reactor Conditions | [9 empty] | Initial Solids Composition (wt% of feed dry basis) | [5 empty] | Concentration of species in liquids phase (g species/L)
Total Operating Time (min) | Temperature (deg C) | LiquidSolidRatio | Initial Acid Concentration (mol proton/L) | Particle Size, smallest dimension if available (mm) | Feed Mass (g) | Moisture Content of Feed Wood (%) | Isothermal Time (min) | Heating Time (min) | Minimum Ramp Temp (deg/min) | Arabinose | Galactose | Glucose | Xylose | Mannose | Rhammose | Arbinose | Galactose | Glucose | Xylose | Mannose | Rhammose | Furfural | Hydroxymethylfurfural
4 | 152 | 6 | 0 | 5 | 500 | 10.5 | 0 | 4 |  |  |  |  | 15.1 | [5 empty] | 0 | 0
24.14925 | 152 | 6 | 0 | 5 | 500 | 10.5 | 20.14925 | 4 |  |  |  |  | 15.1 | [5 empty] | 0.06820119 | 0.4102564
44.29851 | 152 | 6 | 0 | 5 | 500 | 10.5 | 40.29851 | 4 |  |  |  |  | 15.1 | [5 empty] | 0.06820119 | 0.957265
63.77612 | 152 | 6 | 0 | 5 | 500 | 10.5 | 59.77612 | 4 |  |  |  |  | 15.1 | [5 empty] | 0.2046036 | 3.076923
94 | 152 | 6 | 0 | 5 | 500 | 10.5 | 90 | 4 |  |  |  |  | 15.1 | [5 empty] | 0.341006 | 3.965812
124.2239 | 152 | 6 | 0 | 5 | 500 | 10.5 | 120.2239 | 4 |  |  |  |  | 15.1 | [5 empty] | 1.091219 | 8.888889
184 | 152 | 6 | 0 | 5 | 500 | 10.5 | 180 | 4 |  |  |  |  | 15.1 | [5 empty] | 3.955669 | 8.136752
274.6716 | 152 | 6 | 0 | 5 | 500 | 10.5 | 270.6716 | 4 |  |  |  |  | 15.1 | [5 empty] | 5.387894 | 7.247863
364 | 152 | 6 | 0 | 5 | 500 | 10.5 | 360 | 4 |  |  |  |  | 15.1 | [5 empty] | 7.024723 | 5.74359
4 | 160 | 6 | 0 | 5 | 500 | 10.5 | 0 | 4 |  |  |  |  | 15.1 | [5 empty] | 0 | 0
19.05376 | 160 | 6 | 0 | 5 | 500 | 10.5 | 15.05376 | 4 |  |  |  |  | 15.1 | [5 empty] | 0.06408725 | 0.4786325
34.10753 | 160 | 6 | 0 | 5 | 500 | 10.5 | 30.10753 | 4 |  |  |  |  | 15.1 | [5 empty] | 0.1965506 | 2.119658
48.73118 | 160 | 6 | 0 | 5 | 500 | 10.5 | 44.73118 | 4 |  |  |  |  | 15.1 | [5 empty] | 0.3975125 | 4.923077
63.78495 | 160 | 6 | 0 | 5 | 500 | 10.5 | 59.78495 | 4 |  |  |  |  | 15.1 | [5 empty] | 1.008608 | 6.017094
93.89247 | 160 | 6 | 0 | 5 | 500 | 10.5 | 89.89247 | 4 |  |  |  |  | 15.1 | [5 empty] | 2.025672 | 9.025641
124.4301 | 160 | 6 | 0 | 5 | 500 | 10.5 | 120.4301 | 4 |  |  |  |  | 15.1 | [5 empty] | 3.384493 | 11.00855
153.6774 | 160 | 6 | 0 | 5 | 500 | 10.5 | 149.6774 | 4 |  |  |  |  | 15.1 | [5 empty] | 4.128297 | 12.17094
184.2151 | 160 | 6 | 0 | 5 | 500 | 10.5 | 180.2151 | 4 |  |  |  |  | 15.1 | [5 empty] | 5.965751 | 11.96581
244 | 160 | 6 | 0 | 5 | 500 | 10.5 | 240 | 4 |  |  |  |  | 15.1 | [5 empty] | 4.444444 | 10.32479
4 | 167 | 6 | 0 | 5 | 500 | 10.5 | 0 | 4 |  |  |  |  | 15.1 | [5 empty] | 0 | 0
12.9011 | 167 | 6 | 0 | 5 | 500 | 10.5 | 8.901099 | 4 |  |  |  |  | 15.1 | [5 empty] | 0.06535948 | 0.4575163
22.46154 | 167 | 6 | 0 | 5 | 500 | 10.5 | 18.46154 | 4 |  |  |  |  | 15.1 | [5 empty] | 0.1960784 | 1.960784
34 | 167 | 6 | 0 | 5 | 500 | 10.5 | 30 | 4 |  |  |  |  | 15.1 | [5 empty] | 0.5882353 | 4.836601
49.49451 | 167 | 6 | 0 | 5 | 500 | 10.5 | 45.49451 | 4 |  |  |  |  | 15.1 | [5 empty] | 1.176471 | 7.51634
64.32967 | 167 | 6 | 0 | 5 | 500 | 10.5 | 60.32967 | 4 |  |  |  |  | 15.1 | [5 empty] | 2.810458 | 8.888889
94 | 167 | 6 | 0 | 5 | 500 | 10.5 | 90 | 4 |  |  |  |  | 15.1 | [5 empty] | 4.117647 | 9.084967
124 | 167 | 6 | 0 | 5 | 500 | 10.5 | 120 | 4 |  |  |  |  | 15.1 | [5 empty] | 5.098039 | 9.150327
154.3297 | 167 | 6 | 0 | 5 | 500 | 10.5 | 150.3297 | 4 |  |  |  |  | 15.1 | [5 empty] | 6.928105 | 5.882353
184 | 167 | 6 | 0 | 5 | 500 | 10.5 | 180 | 4 |  |  |  |  | 15.1 | [5 empty] | 7.712418 | 5.163399
4 | 175 | 6 | 0 | 5 | 500 | 10.5 | 0 | 4 |  |  |  |  | 15.1 | [5 empty] | 0 | 0
7.597884 | 175 | 6 | 0 | 5 | 500 | 10.5 | 3.597884 | 4 |  |  |  |  | 15.1 | [5 empty] | 0.06410256 | 1.596804
11.19577 | 175 | 6 | 0 | 5 | 500 | 10.5 | 7.195767 | 4 |  |  |  |  | 15.1 | [5 empty] | 0.1923077 | 1.978692
19.02646 | 175 | 6 | 0 | 5 | 500 | 10.5 | 15.02646 | 4 |  |  |  |  | 15.1 | [5 empty] | 0.5769231 | 5.299972
28.33862 | 175 | 6 | 0 | 5 | 500 | 10.5 | 24.33862 | 4 |  |  |  |  | 15.1 | [5 empty] | 1.538462 | 7.789014
46.1164 | 175 | 6 | 0 | 5 | 500 | 10.5 | 42.1164 | 4 |  |  |  |  | 15.1 | [5 empty] | 3.333333 | 9.058517
64.10582 | 175 | 6 | 0 | 5 | 500 | 10.5 | 60.10582 | 4 |  |  |  |  | 15.1 | [5 empty] | 3.910256 | 9.176715
94.15873 | 175 | 6 | 0 | 5 | 500 | 10.5 | 90.15873 | 4 |  |  |  |  | 15.1 | [5 empty] | 6.666667 | 6.602746
124 | 175 | 6 | 0 | 5 | 500 | 10.5 | 120 | 4 |  |  |  |  | 15.1 | [5 empty] | 5.641026 | 3.005596
4 | 160 | 6 | 0 | 5 | 500 | 10.5 | 0 | 4 |  |  |  |  | 14.7 | [5 empty] | 0 | 0
19.13739 | 160 | 6 | 0 | 5 | 500 | 10.5 | 15.13739 | 4 |  |  |  |  | 14.7 | [5 empty] | 0.002539723 | 0.7231313
33.82515 | 160 | 6 | 0 | 5 | 500 | 10.5 | 29.82515 | 4 |  |  |  |  | 14.7 | [5 empty] | 0.4580051 | 4.197585
48.96253 | 160 | 6 | 0 | 5 | 500 | 10.5 | 44.96253 | 4 |  |  |  |  | 14.7 | [5 empty] | 1.094746 | 5.736993
63.80017 | 160 | 6 | 0 | 5 | 500 | 10.5 | 59.80017 | 4 |  |  |  |  | 14.7 | [5 empty] | 1.731437 | 5.220542
94.22481 | 160 | 6 | 0 | 5 | 500 | 10.5 | 90.22481 | 4 |  |  |  |  | 14.7 | [5 empty] | 3.065345 | 6.334102
124.05 | 160 | 6 | 0 | 5 | 500 | 10.5 | 120.05 | 4 |  |  |  |  | 14.7 | [5 empty] | 3.885751 | 7.659377
154.1749 | 160 | 6 | 0 | 5 | 500 | 10.5 | 150.1749 | 4 |  |  |  |  | 14.7 | [5 empty] | 4.494807 | 7.382233
184 | 160 | 6 | 0 | 5 | 500 | 10.5 | 180 | 4 |  |  |  |  | 14.7 | [5 empty] | 7.368818 | 2.932779
0 | 0 | 0.04092072 | 0.06820119
0.3358209 | 20.14925 | 0.04092072 | 0.06820119
0.6716418 | 40.29851 | 0.04092072 | 0.06820119
0.9962687 | 59.77612 | 0.1227621 | 0.2046036
1.5 | 90 | 0.2046036 | 0.341006
2.003731 | 120.2239 | 0.6547315 | 1.091219
3 | 180 | 2.373402 | 3.955669
4.511194 | 270.6716 | 3.232737 | 5.387894
6 | 360 | 4.214834 | 7.024723
0 | 0 | 0.04102564 | 0.06837607
0.2508961 | 15.05376 | 0.03845235 | 0.06408725
0.5017921 | 30.10753 | 0.1179303 | 0.1965506
0.7455197 | 44.73118 | 0.2385075 | 0.3975125
0.9964158 | 59.78495 | 0.605165 | 1.008608
1.498208 | 89.89247 | 1.215403 | 2.025672
2.007168 | 120.4301 | 2.030696 | 3.384493
2.494624 | 149.6774 | 2.476978 | 4.128297
3.003584 | 180.2151 | 3.57945 | 5.965751
4 | 240 | 2.666667 | 4.444444
0 | 0 | 0 | 0
0.1483516 | 8.901099 | 0.03921569 | 0.06535948
0.3076923 | 18.46154 | 0.1176471 | 0.1960784
0.5 | 30 | 0.3529412 | 0.5882353
0.7582418 | 45.49451 | 0.7058824 | 1.176471
1.005495 | 60.32967 | 1.686275 | 2.810458
1.5 | 90 | 2.470588 | 4.117647
2 | 120 | 3.058824 | 5.098039
2.505495 | 150.3297 | 4.156863 | 6.928105
3 | 180 | 4.627451 | 7.712418
0 | 0 | 0 | 0
0.05996473 | 3.597884 | 0.03846154 | 0.06410256
0.1199295 | 7.195767 | 0.1153846 | 0.1923077
0.2504409 | 15.02646 | 0.3461538 | 0.5769231
0.4056437 | 24.33862 | 0.9230769 | 1.538462
0.70194 | 42.1164 | 2 | 3.333333
1.001764 | 60.10582 | 2.346154 | 3.910256
1.502646 | 90.15873 | 4 | 6.666667
2 | 120 | 3.384615 | 5.641026
0 | 0 | 0 | 0
0.2522898 | 15.13739 | 0.001523834 | 0.002539723
0.4970858 | 29.82515 | 0.2748031 | 0.4580051
0.7493755 | 44.96253 | 0.6568479 | 1.094746
0.9966694 | 59.80017 | 1.038862 | 1.731437
1.503747 | 90.22481 | 1.839207 | 3.065345
2.000833 | 120.05 | 2.331451 | 3.885751
2.502914 | 150.1749 | 2.696884 | 4.494807
3 | 180 | 4.421291 | 7.368818
|  | 0 | 0
|  | 0.2461538 | 0.4102564
|  | 0.574359 | 0.957265
|  | 1.846154 | 3.076923
|  | 2.379487 | 3.965812
|  | 5.333333 | 8.888889
|  | 4.882051 | 8.136752
|  | 4.348718 | 7.247863
|  | 3.446154 | 5.74359
0
|  | 0 | 0
|  | 0.2871795 | 0.4786325
|  | 1.271795 | 2.119658
|  | 2.953846 | 4.923077
|  | 3.610256 | 6.017094
|  | 5.415385 | 9.025641
|  | 6.605128 | 11.00855
|  | 7.302564 | 12.17094
|  | 7.179487 | 11.96581
|  | 6.194872 | 10.32479
0
|  | 0 | 0
|  | 0.2745098 | 0.4575163
|  | 1.176471 | 1.960784
|  | 2.901961 | 4.836601
|  | 4.509804 | 7.51634
|  | 5.333333 | 8.888889
|  | 5.45098 | 9.084967
|  | 5.490196 | 9.150327
|  | 3.529412 | 5.882353
|  | 3.098039 | 5.163399
0
|  | 0 | 0
|  | 0.9580822 | 1.596804
|  | 1.187215 | 1.978692
|  | 3.179983 | 5.299972
|  | 4.673408 | 7.789014
|  | 5.43511 | 9.058517
|  | 5.506029 | 9.176715
|  | 3.961648 | 6.602746
|  | 1.803357 | 3.005596
0
|  | 0 | 0
|  | 0.4338788 | 0.7231313
|  | 2.518551 | 4.197585
|  | 3.442196 | 5.736993
|  | 3.132325 | 5.220542
|  | 3.800461 | 6.334102
|  | 4.595626 | 7.659377
|  | 4.42934 | 7.382233
|  | 1.759667 | 2.932779

## Data
Reactor Conditions | [9 empty] | Initial Solids Composition (wt% of feed dry basis) | [5 empty] | Concentration of species in liquids phase (g species/L)
Total Operating Time (min) | Temperature (deg C) | LiquidSolidRatio | Initial Acid Concentration (mol proton/L) | Particle Size, smallest dimension if available (mm) | Feed Mass (g) | Moisture Content of Feed Wood (%) | Isothermal Time (min) | Heating Time (min) | Minimum Ramp Temp (deg/min) | Arabinose | Galactose | Glucose | Xylose | Mannose | Rhammose | Arbinose | Galactose | Glucose | Xylose | Mannose | Rhammose | Furfural | Hydroxymethylfurfural | mono | Acid | Acetyl
0 | 180 | 19 | 0 | 0.42 | 35 | 0 | 0 | 0 | 0 |  |  |  | 12.95455 | [5 empty] | 1.73951 |  |  |  |  | 0 | none | 3.5
10 | 180 | 19 | 0 | 0.42 | 35 | 0 | 10 | 0 | 0 |  |  |  | 12.95455 | [5 empty] | 5.026224 |  |  |  |  | 0 | none | 3.5
20 | 180 | 19 | 0 | 0.42 | 35 | 0 | 20 | 0 | 0 |  |  |  | 12.95455 | [5 empty] | 5.708042 |  |  |  |  | 0 | none | 3.5
30 | 180 | 19 | 0 | 0.42 | 35 | 0 | 30 | 0 | 0 |  |  |  | 12.95455 | [5 empty] | 5.174825 |  |  |  |  | 0 | none | 3.5
40 | 180 | 19 | 0 | 0.42 | 35 | 0 | 40 | 0 | 0 |  |  |  | 12.95455 | [5 empty] | 4.807692 |  |  |  |  | 0 | none | 3.5
50 | 180 | 19 | 0 | 0.42 | 35 | 0 | 50 | 0 | 0 |  |  |  | 12.95455 | [5 empty] | 4.361888 |  |  |  |  | 0 | none | 3.5
60 | 180 | 19 | 0 | 0.42 | 35 | 0 | 60 | 0 | 0 |  |  |  | 12.95455 | [5 empty] | 3.767483 |  |  |  |  | 0 | none | 3.5
0 | 190 | 19 | 0 | 0.42 | 35 | 0 | 0 | 0 | 0 |  |  |  | 12.95455 | [5 empty] | 0.4632867 |  |  |  |  | 0 | none | 3.5
10 | 190 | 19 | 0 | 0.42 | 35 | 0 | 10 | 0 | 0 |  |  |  | 12.95455 | [5 empty] | 3.365385 |  |  |  |  | 0 | none | 3.5
20 | 190 | 19 | 0 | 0.42 | 35 | 0 | 20 | 0 | 0 |  |  |  | 12.95455 | [5 empty] | 3.88986 |  |  |  |  | 0 | none | 3.5
30 | 190 | 19 | 0 | 0.42 | 35 | 0 | 30 | 0 | 0 |  |  |  | 12.95455 | [5 empty] | 3.496503 |  |  |  |  | 0 | none | 3.5
40 | 190 | 19 | 0 | 0.42 | 35 | 0 | 40 | 0 | 0 |  |  |  | 12.95455 | [5 empty] | 2.421329 |  |  |  |  | 0 | none | 3.5
50 | 190 | 19 | 0 | 0.42 | 35 | 0 | 50 | 0 | 0 |  |  |  | 12.95455 | [5 empty] | 1.844406 |  |  |  |  | 0 | none | 3.5
60 | 190 | 19 | 0 | 0.42 | 35 | 0 | 60 | 0 | 0 |  |  |  | 12.95455 | [5 empty] | 1.276224 |  |  |  |  | 0 | none | 3.5
0 | 200 | 19 | 0 | 0.42 | 35 | 0 | 0 | 0 | 0 |  |  |  | 12.95455 | [5 empty] | 1.005245 |  |  |  |  | 0 | none | 3.5
10 | 200 | 19 | 0 | 0.42 | 35 | 0 | 10 | 0 | 0 |  |  |  | 12.95455 | [5 empty] | 3.225524 |  |  |  |  | 0 | none | 3.5
20 | 200 | 19 | 0 | 0.42 | 35 | 0 | 20 | 0 | 0 |  |  |  | 12.95455 | [5 empty] | 2.508741 |  |  |  |  | 0 | none | 3.5
30 | 200 | 19 | 0 | 0.42 | 35 | 0 | 30 | 0 | 0 |  |  |  | 12.95455 | [5 empty] | 1.302448 |  |  |  |  | 0 | none | 3.5
40 | 200 | 19 | 0 | 0.42 | 35 | 0 | 40 | 0 | 0 |  |  |  | 12.95455 | [5 empty] | 0.8391608 |  |  |  |  | 0 | none | 3.5
50 | 200 | 19 | 0 | 0.42 | 35 | 0 | 50 | 0 | 0 |  |  |  | 12.95455 | [5 empty] | 0.4982517 |  |  |  |  | 0 | none | 3.5
60 | 200 | 19 | 0 | 0.42 | 35 | 0 | 60 | 0 | 0 |  |  |  | 12.95455 | [5 empty] | 0.3234266 |  |  |  |  | 0 | none | 3.5