## Sheet1
Conditions
| LSR | 8
| T | 160
| Size (mm) | 8
| Moisture | 20
| Heating Rate Deg/min | 8
| Xylan | 16.6 | 18.86364 | Time(min) | Xylose (g/100g) | g/L
|  |  |  | 30 | 0.6 | 0.75
|  |  |  | 40 | 0.71 | 0.8875
|  |  |  | 48 | 1 | 1.25
|  |  |  | 54 | 1.32 | 1.65
|  |  |  | 60 | 1.49 | 1.8625
|  |  |  | 66 | 1.69 | 2.1125
Estimating Feed Mass
16.66667

## Data
Reactor Conditions | [9 empty] | Initial Solids Composition (wt% of feed dry basis) | [5 empty] | Concentration of species in liquids phase (g species/L)
Total Operating Time (min) | Temperature (deg C) | LiquidSolidRatio | Initial Acid Concentration (mol proton/L) | Particle Size, smallest dimension if available (mm) | Feed Mass (g) | Moisture Content of Feed Wood (%) | Isothermal Time (min) | Heating Time (min) | Minimum Ramp Temp (deg/min) | Arabinose | Galactose | Glucose | Xylose | Mannose | Rhammose | Arbinose | Galactose | Glucose | Xylose | Mannose | Rhammose | Furfural | Hydroxymethylfurfural | Monomer | acid | Acetyl
0 | 140 | 6 | 0 | 4 | 50 | 6 | 0 | 0 | 0 |  |  |  | 11.932 | [5 empty] | 0 |  |  |  |  | 0 | none | 4.1
90 | 140 | 6 | 0 | 4 | 50 | 6 | 60 | 30 | 3.833333 |  |  |  | 11.932 | [5 empty] | 0.66 |  |  |  |  | 0.05 | none | 4.1
150 | 140 | 6 | 0 | 4 | 50 | 6 | 120 | 30 | 3.833333 |  |  |  | 11.932 | [5 empty] | 2.69 |  |  |  |  | 0.07 | none | 4.1
180 | 140 | 6 | 0 | 4 | 50 | 6 | 150 | 30 | 3.833333 |  |  |  | 11.932 | [5 empty] | 5.58 |  |  |  |  | 0.18 | none | 4.1
100 | 160 | 6 | 0 | 4 | 50 | 6 | 60 | 40 | 3.375 |  |  |  | 11.932 | [5 empty] | 12.96 |  |  |  |  | 2.76 | none | 4.1
160 | 160 | 6 | 0 | 4 | 50 | 6 | 120 | 40 | 3.375 |  |  |  | 11.932 | [5 empty] | 12.91 |  |  |  |  | 6.71 | none | 4.1
190 | 160 | 6 | 0 | 4 | 50 | 6 | 150 | 40 | 3.375 |  |  |  | 11.932 | [5 empty] | 12.79 |  |  |  |  | 8.47 | none | 4.1
90 | 140 | 8 | 0 | 4 | 37.5 | 6 | 60 | 30 | 3.833333 |  |  |  | 11.932 | [5 empty] | 0.54 |  |  |  |  | 0.04 | none | 4.1
150 | 140 | 8 | 0 | 4 | 37.5 | 6 | 120 | 30 | 3.833333 |  |  |  | 11.932 | [5 empty] | 2.54 |  |  |  |  | 0.08 | none | 4.1
180 | 140 | 8 | 0 | 4 | 37.5 | 6 | 150 | 30 | 3.833333 |  |  |  | 11.932 | [5 empty] | 3.88 |  |  |  |  | 0.14 | none | 4.1
100 | 160 | 8 | 0 | 4 | 37.5 | 6 | 60 | 40 | 3.375 |  |  |  | 11.932 | [5 empty] | 8.12 |  |  |  |  | 1.22 | none | 4.1
160 | 160 | 8 | 0 | 4 | 37.5 | 6 | 120 | 40 | 3.375 |  |  |  | 11.932 | [5 empty] | 9.04 |  |  |  |  | 3.56 | none | 4.1
190 | 160 | 8 | 0 | 4 | 37.5 | 6 | 150 | 40 | 3.375 |  |  |  | 11.932 | [5 empty] | 11.19 |  |  |  |  | 6.1 | none | 4.1
90 | 140 | 10 | 0 | 4 | 30 | 6 | 60 | 30 | 3.833333 |  |  |  | 11.932 | [5 empty] | 0.45 |  |  |  |  | 0.04 | none | 4.1
150 | 140 | 10 | 0 | 4 | 30 | 6 | 120 | 30 | 3.833333 |  |  |  | 11.932 | [5 empty] | 2.03 |  |  |  |  | 0.07 | none | 4.1
180 | 140 | 10 | 0 | 4 | 30 | 6 | 150 | 30 | 3.833333 |  |  |  | 11.932 | [5 empty] | 3.21 |  |  |  |  | 0.11 | none | 4.1
100 | 160 | 10 | 0 | 4 | 30 | 6 | 60 | 40 | 3.375 |  |  |  | 11.932 | [5 empty] | 6.33 |  |  |  |  | 0.8 | none | 4.1
160 | 160 | 10 | 0 | 4 | 30 | 6 | 120 | 40 | 3.375 |  |  |  | 11.932 | [5 empty] | 7.68 |  |  |  |  | 2.71 | none | 4.1
190 | 160 | 10 | 0 | 4 | 30 | 6 | 150 | 40 | 3.375 |  |  |  | 11.932 | [5 empty] | 9.21 |  |  |  |  | 4.48 | none | 4.1