## Sheet1
Conditions
| LSR | 8
| T | 160
| Size (mm) | 8
| Moisture | 20
| Heating Rate Deg/min | 8
| Xylan | 16.6 | 18.86364 | Time(min) | Xylose (g/100g) | g/L
|  |  |  | 30 | 0.6 | 0.75
|  |  |  | 40 | 0.71 | 0.8875
|  |  |  | 48 | 1 | 1.25
|  |  |  | 54 | 1.32 | 1.65
|  |  |  | 60 | 1.49 | 1.8625
|  |  |  | 66 | 1.69 | 2.1125
Estimating Feed Mass
16.66667

## Data
Reactor Conditions | [9 empty] | Initial Solids Composition (wt% of feed dry basis) | [5 empty] | Concentration of species in liquids phase (g species/L)
Total Operating Time (min) | Temperature (deg C) | LiquidSolidRatio | Initial Acid Concentration (mol proton/L) | Particle Size, smallest dimension if available (mm) | Feed Mass (g) | Moisture Content of Feed Wood (%) | Isothermal Time (min) | Heating Time (min) | Minimum Ramp Temp (deg/min) | Arabinose | Galactose | Glucose | Xylose | Mannose | Rhammose | Arbinose | Galactose | Glucose | Xylose | Mannose | Rhammose | Furfural | Hydroxymethylfurfural | Monomer | Acid | Acetyl
81 | 120 | 5 | 0.02 | 3 | 50 | 17.1 | 51 | 30 | 3.166667 |  |  |  | 16.93182 | [5 empty] | 0.2 |  |  |  |  | 0 | oxalic | 3
127 | 120 | 5 | 0.02 | 3 | 50 | 17.1 | 97 | 30 | 3.166667 |  |  |  | 16.93182 | [5 empty] | 0.4 |  |  |  |  | 0 | oxalic | 3
87 | 140 | 5 | 0.02 | 3 | 50 | 17.1 | 57 | 30 | 3.833333 |  |  |  | 16.93182 | [5 empty] | 4.2 |  |  |  |  | 0.6 | oxalic | 3
91 | 120 | 5 | 0.04 | 3 | 50 | 17.1 | 61 | 30 | 3.166667 |  |  |  | 16.93182 | [5 empty] | 1 |  |  |  |  | 0.2 | oxalic | 3
86 | 140 | 5 | 0.04 | 3 | 50 | 17.1 | 56 | 30 | 3.833333 |  |  |  | 16.93182 | [5 empty] | 10.2 |  |  |  |  | 4.2 | oxalic | 3
85 | 120 | 5 | 0.1 | 3 | 50 | 17.1 | 55 | 30 | 3.166667 |  |  |  | 16.93182 | [5 empty] | 3.2 |  |  |  |  | 1.2 | oxalic | 3
127 | 120 | 5 | 0.1 | 3 | 50 | 17.1 | 97 | 30 | 3.166667 |  |  |  | 16.93182 | [5 empty] | 7.8 |  |  |  |  | 4.2 | oxalic | 3
102 | 120 | 5 | 0.2 | 3 | 50 | 17.1 | 72 | 30 | 3.166667 |  |  |  | 16.93182 | [5 empty] | 11.6 |  |  |  |  | 8.6 | oxalic | 3
60 | 140 | 5 | 0.2 | 3 | 50 | 17.1 | 30 | 30 | 3.833333 |  |  |  | 16.93182 | [5 empty] | 17.6 |  |  |  |  | 17 | oxalic | 3
75 | 140 | 5 | 0.2 | 3 | 50 | 17.1 | 45 | 30 | 3.833333 |  |  |  | 16.93182 | [5 empty] | 23.8 |  |  |  |  | 23.8 | oxalic | 3
101 | 140 | 5 | 0.2 | 3 | 50 | 17.1 | 71 | 30 | 3.833333 |  |  |  | 16.93182 | [5 empty] | 26.6 |  |  |  |  | 26.6 | oxalic | 3
130 | 140 | 5 | 0.2 | 3 | 50 | 17.1 | 100 | 30 | 3.833333 |  |  |  | 16.93182 | [5 empty] | 27 |  |  |  |  | 27 | oxalic | 3
99 | 160 | 5 | 0.2 | 3 | 50 | 17.1 | 69 | 30 | 4.5 |  |  |  | 16.93182 | [5 empty] | 26.2 |  |  |  |  | 23.8 | oxalic | 3
98 | 120 | 5 | 0.02 | 3 | 50 | 17.1 | 68 | 30 | 3.166667 |  |  |  | 16.93182 | [5 empty] | 0.2 |  |  |  |  | 0 | sulfuric | 3
134 | 120 | 5 | 0.02 | 3 | 50 | 17.1 | 104 | 30 | 3.166667 |  |  |  | 16.93182 | [5 empty] | 3.6 |  |  |  |  | 0.4 | sulfuric | 3
99 | 140 | 5 | 0.02 | 3 | 50 | 17.1 | 69 | 30 | 3.833333 |  |  |  | 16.93182 | [5 empty] | 3.2 |  |  |  |  | 0.6 | sulfuric | 3
74 | 140 | 5 | 0.02 | 3 | 50 | 17.1 | 44 | 30 | 3.833333 |  |  |  | 16.93182 | [5 empty] | 0.8 |  |  |  |  | 0 | sulfuric | 3
66 | 120 | 5 | 0.1 | 3 | 50 | 17.1 | 36 | 30 | 3.166667 |  |  |  | 16.93182 | [5 empty] | 4.6 |  |  |  |  | 2 | sulfuric | 3
97 | 120 | 5 | 0.1 | 3 | 50 | 17.1 | 67 | 30 | 3.166667 |  |  |  | 16.93182 | [5 empty] | 10.6 |  |  |  |  | 6.6 | sulfuric | 3
70 | 140 | 5 | 0.1 | 3 | 50 | 17.1 | 40 | 30 | 3.833333 |  |  |  | 16.93182 | [5 empty] | 21.4 |  |  |  |  | 20.6 | sulfuric | 3
100 | 140 | 5 | 0.1 | 3 | 50 | 17.1 | 70 | 30 | 3.833333 |  |  |  | 16.93182 | [5 empty] | 24.4 |  |  |  |  | 24.4 | sulfuric | 3
66 | 120 | 5 | 0.2 | 3 | 50 | 17.1 | 36 | 30 | 3.166667 |  |  |  | 16.93182 | [5 empty] | 11.6 |  |  |  |  | 9.2 | sulfuric | 3
95 | 120 | 5 | 0.2 | 3 | 50 | 17.1 | 65 | 30 | 3.166667 |  |  |  | 16.93182 | [5 empty] | 17.8 |  |  |  |  | 17.2 | sulfuric | 3
65 | 140 | 5 | 0.2 | 3 | 50 | 17.1 | 35 | 30 | 3.833333 |  |  |  | 16.93182 | [5 empty] | 26.2 |  |  |  |  | 26.2 | sulfuric | 3
80 | 140 | 5 | 0.2 | 3 | 50 | 17.1 | 50 | 30 | 3.833333 |  |  |  | 16.93182 | [5 empty] | 25.2 |  |  |  |  | 25.2 | sulfuric | 3
59 | 150 | 5 | 0 | 3 | 50 | 17.1 | 29 | 30 | 4.166667 |  |  |  | 16.93182 | [5 empty] | 1 |  |  |  |  | 0 | none | 3
30 | 150 | 5 | 0 | 3 | 50 | 17.1 | 0 | 30 | 4.166667 |  |  |  | 16.93182 | [5 empty] | 3.2 |  |  |  |  | 0.2 | none | 3
99 | 150 | 5 | 0 | 3 | 50 | 17.1 | 69 | 30 | 4.166667 |  |  |  | 16.93182 | [5 empty] | 6.6 |  |  |  | ` | 0.2 | none | 3
143 | 150 | 5 | 0 | 3 | 50 | 17.1 | 113 | 30 | 4.166667 |  |  |  | 16.93182 | [5 empty] | 16 |  |  |  |  | 1.2 | none | 3
37 | 170 | 5 | 0 | 3 | 50 | 17.1 | 7 | 30 | 4.833333 |  |  |  | 16.93182 | [5 empty] | 1.2 |  |  |  |  | 0 | none | 3
48 | 170 | 5 | 0 | 3 | 50 | 17.1 | 18 | 30 | 4.833333 |  |  |  | 16.93182 | [5 empty] | 11.6 |  |  |  |  | 0.6 | none | 3
90 | 170 | 5 | 0 | 3 | 50 | 17.1 | 60 | 30 | 4.833333 |  |  |  | 16.93182 | [5 empty] | 23 |  |  |  |  | 7.6 | none | 3
50 | 200 | 5 | 0 | 3 | 50 | 17.1 | 20 | 30 | 5.833333 |  |  |  | 16.93182 | [5 empty] | 23.6 |  |  |  |  | 9.6 | none | 3
67 | 200 | 5 | 0 | 3 | 50 | 17.1 | 37 | 30 | 5.833333 |  |  |  | 16.93182 | [5 empty] | 17.2 |  |  |  |  | 4.2 | none | 3
100 | 200 | 5 | 0 | 3 | 50 | 17.1 | 70 | 30 | 5.833333 |  |  |  | 16.93182 | [5 empty] | 10.6 |  |  |  |  | 0.4 | none | 3
85 | 140 | 5 | 0.02 | 3 | 50 | 17.1 | 55 | 30 | 3.833333 |  |  |  | 16.93182 | [5 empty] | 0.2 |  |  |  |  | 0 | acetic | 3
133 | 140 | 5 | 0.02 | 3 | 50 | 17.1 | 103 | 30 | 3.833333 |  |  |  | 16.93182 | [5 empty] | 1.4 |  |  |  |  | 0.2 | acetic | 3
86 | 170 | 5 | 0.02 | 3 | 50 | 17.1 | 56 | 30 | 4.833333 |  |  |  | 16.93182 | [5 empty] | 12.2 |  |  |  |  | 4.2 | acetic | 3
133 | 170 | 5 | 0.02 | 3 | 50 | 17.1 | 103 | 30 | 4.833333 |  |  |  | 16.93182 | [5 empty] | 11.8 |  |  |  |  | 8.6 | acetic | 3
85 | 140 | 5 | 0.15 | 3 | 50 | 17.1 | 55 | 30 | 3.833333 |  |  |  | 16.93182 | [5 empty] | 0.6 |  |  |  |  | 0 | acetic | 3
135 | 140 | 5 | 0.15 | 3 | 50 | 17.1 | 105 | 30 | 3.833333 |  |  |  | 16.93182 | [5 empty] | 5.2 |  |  |  |  | 0.4 | acetic | 3
85 | 170 | 5 | 0.15 | 3 | 50 | 17.1 | 55 | 30 | 4.833333 |  |  |  | 16.93182 | [5 empty] | 23 |  |  |  |  | 7.6 | acetic | 3
130 | 170 | 5 | 0.15 | 3 | 50 | 17.1 | 100 | 30 | 4.833333 |  |  |  | 16.93182 | [5 empty] | 21.8 |  |  |  |  | 11.8 | acetic | 3