## Sheet1
Conditions
| LSR | 8
| T | 160
| Size (mm) | 8
| Moisture | 20
| Heating Rate Deg/min | 8
| Xylan | 16.6 | 18.86364 | Time(min) | Xylose (g/100g) | g/L
|  |  |  | 30 | 0.6 | 0.75
|  |  |  | 40 | 0.71 | 0.8875
|  |  |  | 48 | 1 | 1.25
|  |  |  | 54 | 1.32 | 1.65
|  |  |  | 60 | 1.49 | 1.8625
|  |  |  | 66 | 1.69 | 2.1125
Estimating Feed Mass
16.66667

## Data
Reactor Conditions | [9 empty] | Initial Solids Composition (wt% of feed dry basis) | [5 empty] | Concentration of species in liquids phase (g species/L)
Total Operating Time (min) | Temperature (deg C) | LiquidSolidRatio | Initial Acid Concentration (mol proton/L) | Particle Size, smallest dimension if available (mm) | Feed Mass (g) | Moisture Content of Feed Wood (%) | Isothermal Time (min) | Heating Time (min) | Minimum Ramp Temp (deg/min) | Arabinose | Galactose | Glucose | Xylose | Mannose | Rhammose | Arbinose | Galactose | Glucose | Xylose | Mannose | Rhammose | Furfural | Hydroxymethylfurfural | Monomer | Acid | Acetyl
40.26078 | 145 | 8 | 0 | 5 | 375 | 10 | 20.26078 | 20 | 6 |  |  |  | 17.84091 | [5 empty] | 0.2252919 |  |  |  |  | 0.019186 | none | 4.8
59.97583 | 145 | 8 | 0 | 5 | 375 | 10 | 39.97583 | 20 | 6 |  |  |  | 17.84091 | [5 empty] | 0.4363716 |  |  |  |  | 0.02484913 | none | 4.8
79.6895 | 145 | 8 | 0 | 5 | 375 | 10 | 59.6895 | 20 | 6 |  |  |  | 17.84091 | [5 empty] | 1.086546 |  |  |  |  | 0.03051226 | none | 4.8
99.40318 | 145 | 8 | 0 | 5 | 375 | 10 | 79.40318 | 20 | 6 |  |  |  | 17.84091 | [5 empty] | 1.922964 |  |  |  |  | 0.0427309 | none | 4.8
119.8188 | 145 | 8 | 0 | 5 | 375 | 10 | 99.81883 | 20 | 6 |  |  |  | 17.84091 | [5 empty] | 2.932343 |  |  |  |  | 0.07451308 | none | 4.8
139.7691 | 145 | 8 | 0 | 5 | 375 | 10 | 119.7691 | 20 | 6 |  |  |  | 17.84091 | [5 empty] | 3.582496 |  |  |  |  | 0.08021053 | none | 4.8
160.1898 | 145 | 8 | 0 | 5 | 375 | 10 | 140.1898 | 20 | 6 |  |  |  | 17.84091 | [5 empty] | 4.724921 |  |  |  |  | 0.09895893 | none | 4.8
179.9003 | 145 | 8 | 0 | 5 | 375 | 10 | 159.9003 | 20 | 6 |  |  |  | 17.84091 | [5 empty] | 4.869498 |  |  |  |  | 0.1503905 | none | 4.8
199.8353 | 145 | 8 | 0 | 5 | 375 | 10 | 179.8353 | 20 | 6 |  |  |  | 17.84091 | [5 empty] | 7.102904 |  |  |  |  | 0.2345223 | none | 4.8
220.013 | 145 | 8 | 0 | 5 | 375 | 10 | 200.013 | 20 | 6 |  |  |  | 17.84091 | [5 empty] | 5.637619 |  |  |  |  | 0.220579 | none | 4.8
239.9767 | 145 | 8 | 0 | 5 | 375 | 10 | 219.9767 | 20 | 6 |  |  |  | 17.84091 | [5 empty] | 5.569322 |  |  |  |  | 0.4223924 | none | 4.8
39.78433 | 155 | 8 | 0 | 5 | 375 | 10 | 19.78433 | 20 | 6.5 |  |  |  | 17.84091 | [5 empty] | 1.542451 |  |  |  |  | 0.03880961 | none | 4.8
59.73138 | 155 | 8 | 0 | 5 | 375 | 10 | 39.73138 | 20 | 6.5 |  |  |  | 17.84091 | [5 empty] | 3.137213 |  |  |  |  | 0.0510025 | none | 4.8
80.14335 | 155 | 8 | 0 | 5 | 375 | 10 | 60.14335 | 20 | 6.5 |  |  |  | 17.84091 | [5 empty] | 4.652189 |  |  |  |  | 0.09589569 | none | 4.8
100.0904 | 155 | 8 | 0 | 5 | 375 | 10 | 80.0904 | 20 | 6.5 |  |  |  | 17.84091 | [5 empty] | 5.528542 |  |  |  |  | 0.1081057 | none | 4.8
119.7294 | 155 | 8 | 0 | 5 | 375 | 10 | 99.72935 | 20 | 6.5 |  |  |  | 17.84091 | [5 empty] | 6.404833 |  |  |  |  | 0.5387526 | none | 4.8
139.4241 | 155 | 8 | 0 | 5 | 375 | 10 | 119.4241 | 20 | 6.5 |  |  |  | 17.84091 | [5 empty] | 6.988484 |  |  |  |  | 0.5771246 | none | 4.8
159.8481 | 155 | 8 | 0 | 5 | 375 | 10 | 139.8481 | 20 | 6.5 |  |  |  | 17.84091 | [5 empty] | 6.467829 |  |  |  |  | 0.7266312 | none | 4.8
180.2582 | 155 | 8 | 0 | 5 | 375 | 10 | 160.2582 | 20 | 6.5 |  |  |  | 17.84091 | [5 empty] | 4.882782 |  |  |  |  | 0.9415213 | none | 4.8
200.173 | 155 | 8 | 0 | 5 | 375 | 10 | 180.173 | 20 | 6.5 |  |  |  | 17.84091 | [5 empty] | 3.803332 |  |  |  |  | 1.326425 | none | 4.8
220.1311 | 155 | 8 | 0 | 5 | 375 | 10 | 200.1311 | 20 | 6.5 |  |  |  | 17.84091 | [5 empty] | 4.227286 |  |  |  |  | 1.031316 | none | 4.8
240.0666 | 155 | 8 | 0 | 5 | 375 | 10 | 220.0666 | 20 | 6.5 |  |  |  | 17.84091 | [5 empty] | 5.82211 |  |  |  |  | 1.716976 | none | 4.8
39.78433 | 165 | 8 | 0 | 5 | 375 | 10 | 19.78433 | 20 | 7 |  |  |  | 17.84091 | [5 empty] | 2.034723 |  |  |  |  | 0.3199498 | none | 4.8
59.90526 | 165 | 8 | 0 | 5 | 375 | 10 | 39.90526 | 20 | 7 |  |  |  | 17.84091 | [5 empty] | 4.840207 |  |  |  |  | 0.547908 | none | 4.8
79.81726 | 165 | 8 | 0 | 5 | 375 | 10 | 59.81726 | 20 | 7 |  |  |  | 17.84091 | [5 empty] | 6.009262 |  |  |  |  | 0.7758919 | none | 4.8
99.75417 | 165 | 8 | 0 | 5 | 375 | 10 | 79.75417 | 20 | 7 |  |  |  | 17.84091 | [5 empty] | 7.510892 |  |  |  |  | 1.23923 | none | 4.8
119.9281 | 165 | 8 | 0 | 5 | 375 | 10 | 99.92814 | 20 | 7 |  |  |  | 17.84091 | [5 empty] | 7.203111 |  |  |  |  | 1.493376 | none | 4.8
139.8913 | 165 | 8 | 0 | 5 | 375 | 10 | 119.8913 | 20 | 7 |  |  |  | 17.84091 | [5 empty] | 6.629238 |  |  |  |  | 2.401331 | none | 4.8
159.8001 | 165 | 8 | 0 | 5 | 375 | 10 | 139.8001 | 20 | 7 |  |  |  | 17.84091 | [5 empty] | 6.121888 |  |  |  |  | 1.798919 | none | 4.8
180.0529 | 165 | 8 | 0 | 5 | 375 | 10 | 160.0529 | 20 | 7 |  |  |  | 17.84091 | [5 empty] | 5.095656 |  |  |  |  | 2.961878 | none | 4.8
200.2218 | 165 | 8 | 0 | 5 | 375 | 10 | 180.2218 | 20 | 7 |  |  |  | 17.84091 | [5 empty] | 4.48189 |  |  |  |  | 2.601402 | none | 4.8
219.9632 | 165 | 8 | 0 | 5 | 375 | 10 | 199.9632 | 20 | 7 |  |  |  | 17.84091 | [5 empty] | 5.664229 |  |  |  |  | 3.326274 | none | 4.8
240.1533 | 165 | 8 | 0 | 5 | 375 | 10 | 219.1533 | 21 | 6.666667 |  |  |  | 17.84091 | [5 empty] | 5.64913 |  |  |  |  | 3.74387 | none | 4.8
156.6838 | 160 | 7.69 | 0 | 5 | 375 | 10 | 6.683805 | 150 | 0.4 |  |  |  | 17.84091 | [5 empty] | 1.979785 |  |  |  |  | 0 | none | 4.8
171.5296 | 160 | 7.69 | 0 | 5 | 375 | 10 | 21.52956 | 150 | 0.4 |  |  |  | 17.84091 | [5 empty] | 3.131277 |  |  |  |  | 0 | none | 4.8
186.3753 | 160 | 7.69 | 0 | 5 | 375 | 10 | 36.37532 | 150 | 0.4 |  |  |  | 17.84091 | [5 empty] | 3.512688 |  |  |  |  | 0 | none | 4.8
201.7995 | 160 | 7.69 | 0 | 5 | 375 | 10 | 51.79949 | 150 | 0.4 |  |  |  | 17.84091 | [5 empty] | 6.039185 |  |  |  |  | 0 | none | 4.8
216.6452 | 160 | 7.69 | 0 | 5 | 375 | 10 | 66.64524 | 150 | 0.4 |  |  |  | 17.84091 | [5 empty] | 6.842307 |  |  |  |  | 0 | none | 4.8
231.2982 | 160 | 7.69 | 0 | 5 | 375 | 10 | 81.2982 | 150 | 0.4 |  |  |  | 17.84091 | [5 empty] | 6.692043 |  |  |  |  | 0 | none | 4.8
246.5296 | 160 | 7.69 | 0 | 5 | 375 | 10 | 96.52956 | 150 | 0.4 |  |  |  | 17.84091 | [5 empty] | 8.228481 |  |  |  |  | 0 | none | 4.8
261.5681 | 160 | 7.69 | 0 | 5 | 375 | 10 | 111.5681 | 150 | 0.4 |  |  |  | 17.84091 | [5 empty] | 6.923001 |  |  |  |  | 0 | none | 4.8
276.4139 | 160 | 7.69 | 0 | 5 | 375 | 10 | 126.4139 | 150 | 0.4 |  |  |  | 17.84091 | [5 empty] | 9.082933 |  |  |  |  | 0 | none | 4.8
291.6452 | 160 | 7.69 | 0 | 5 | 375 | 10 | 141.6452 | 150 | 0.4 |  |  |  | 17.84091 | [5 empty] | 5.375486 |  |  |  |  | 0 | none | 4.8