## Sheet1
Wood Species: | southern red oak |  | Mesh conversion:
Initial Acid Concentration: |  | mol proton/L
Initial Xylans Composition: | 19.1 | wt% of feed dry basis
Initial Xyloses Composition: | 21.70455 | wt% of feed dry basis
Particle Size: | 0.509 | mm
LiquidSolidRatio: | 3
Feed mass | 25 | g
Moisture Content of Feed Wood: | 6.14 | %
Calculating Heating Rate
Power | 700 | W
Reactor Volume | 0.3 | L
LSR1 | 3
LSR2
Mass Water | 0.0018 | kg | [5 empty] | 0.841
Efficiency | 0.8 | [6 empty] | 0.595
Capacity | 4186 | J/kg C
Heat Rate | 74.32181 | C/s
Heat Rate (C/min) | 4459.309 | C/min
g Xylose/g raw material to g/L conversion:
g Xylose/g raw material | g Xylose/L
0.6 | 2
0.6 | 2
0.6 | 2
0.6 | 2
0.6 | 2
0.6 | 2
0.6 | 2 |  | pH conversion: |  | Average particle size calculation:
0.6 | 2 |  | pH: | 5.07 | lower limit: | 0.841 | mm
0.6 | 2 |  | [H+]: | 8.51138e-06 | upper limit: | 0.595 | mm
0.6 | 2 |  |  |  | Average particle size: | 0.718 | mm
Acid concentration conversion:
|  |  | [%] | [mol H+/L]
|  |  | 0.01 | 0.002026158
|  |  | 0.05 | 0.01013079
|  |  | 0.1 | 0.02026158
|  |  | 0.5 | 0.1013079
|  |  | 1 | 0.2026158
|  |  | 2 | 0.4052315
|  |  | 3 | 0.6078473
|  |  | 4 | 0.8104631
0.8326117

## Raw
Reactor Conditions | [9 empty] | Initial Solids Composition (wt% of feed dry basis) | [5 empty] | Concentration of species in liquids phase (g species/L)
Total Operating Time (min) | Temperature (deg C) | LiquidSolidRatio | Initial Acid Concentration (mol proton/L) | Particle Size, smallest dimension if available (mm) | Feed Mass (g) | Moisture Content of Feed Wood (%) | Isothermal Time (min) | Heating Time (min) | Minimum Ramp Temp (deg/min) | Arabinose | Galactose | Glucose | Xylose | Mannose | Rhammose | Arbinose | Galactose | Glucose | Xylose | Mannose | Rhammose | Furfural | Hydroxymethylfurfural
0.0429249 | 236.9 | 3 | 0 | 0.718 | 0.6 | 2.3 | 0.0429249 | 0 | 0 |  |  |  | 21.70455 | [5 empty] | 0.4223266 | 10.41203
0.2208347 | 236.9 | 3 | 0 | 0.718 | 0.6 | 2.3 | 0.2208347 | 0 | 0 |  |  |  | 21.70455 | [5 empty] | 1.908377 | 33.49269
0.5346667 | 236.9 | 3 | 0 | 0.718 | 0.6 | 2.3 | 0.5346667 | 0 | 0 |  |  |  | 21.70455 | [5 empty] | 7.755833 | 43.93781
0.7302922 | 236.9 | 3 | 0 | 0.718 | 0.6 | 2.3 | 0.7302922 | 0 | 0 |  |  |  | 21.70455 | [5 empty] | 10.06979 | 41.30941
1.048368 | 236.9 | 3 | 0 | 0.718 | 0.6 | 2.3 | 1.048368 | 0 | 0 |  |  |  | 21.70455 | [5 empty] | 14.06376 | 31.55321
1.537452 | 236.9 | 3 | 0 | 0.718 | 0.6 | 2.3 | 1.537452 | 0 | 0 |  |  |  | 21.70455 | [5 empty] | 17.48051 | 19.77803
39.2 | 0.392 | 24.95733
35.4 | 0.354 | 22.538
28.7 | 0.287 | 18.27233
25.2 | 0.252 | 16.044
41.8 | 0.418 | 26.61267
38.2 | 0.382 | 24.32067
33.2 | 0.332 | 21.13733
s | percent original xylan |  |  | time verage: | min
2.440644 | 16.35398 | 0.1635398 | 10.41203 | 2.575494 | 0.0429249
13.16981 | 52.60631 | 0.5260631 | 33.49269 | 13.25008 | 0.2208347
31.82655 | 69.01226 | 0.6901226 | 43.93781 | 32.08 | 0.5346667
43.77278 | 64.88389 | 0.6488389 | 41.30941 | 43.81753 | 0.7302922
62.72622 | 49.56002 | 0.4956002 | 31.55321 | 62.90209 | 1.048368
92.27238 | 31.06498 | 0.3106498 | 19.77803 | 92.2471 | 1.537452
s | percent original xylan
2.710344 | 0.6633402 | 0.006633402 | 0.4223266 | 0.4223266
13.33036 | 2.99745 | 0.0299745 | 1.908377 | 1.908377
32.33345 | 12.18194 | 0.1218194 | 7.755833 | 7.755833
43.86228 | 15.81643 | 0.1581643 | 10.06979 | 10.06979
63.07796 | 22.08967 | 0.2208967 | 14.06376 | 14.06376
92.22182 | 27.45629 | 0.2745629 | 17.48051 | 17.48051

## Data
Reactor Conditions | [10 empty] | Initial Solids Composition (wt% of feed dry basis) | [5 empty] | Concentration of species in liquids phase (g species/L)
Total Operating Time (min) | Temperature (deg C) | LiquidSolidRatio | Acid Type | Initial Acid Concentration (mol proton/L) | Particle Size, smallest dimension if available (mm) | Feed Mass (g) | Moisture Content of Feed Wood (%) | Isothermal Time (min) | Heating Time (min) | Minimum Ramp Temp (deg/min) | Arabinose | Galactose | Glucose | Xylose | Mannose | Rhammose | Arbinose | Galactose | Glucose | Xylose | Mannose | Rhammose | Furfural | Hydroxymethylfurfural | mono
0.0429249 | 236.9 | 3 | water | 0 | 0.718 | 0.6 | 2.3 | 0.0429249 | 0 | 0 |  |  |  | 21.70455 | [5 empty] | 12.25418 |  |  |  |  | 0.4223266
0.2208347 | 236.9 | 3 | water | 0 | 0.718 | 0.6 | 2.3 | 0.2208347 | 0 | 0 |  |  |  | 21.70455 | [5 empty] | 39.96825 |  |  |  |  | 1.908377
0.5346667 | 236.9 | 3 | water | 0 | 0.718 | 0.6 | 2.3 | 0.5346667 | 0 | 0 |  |  |  | 21.70455 | [5 empty] | 57.68516 |  |  |  |  | 7.755833
0.7302922 | 236.9 | 3 | water | 0 | 0.718 | 0.6 | 2.3 | 0.7302922 | 0 | 0 |  |  |  | 21.70455 | [5 empty] | 57.0123 |  |  |  |  | 10.06979
1.048368 | 236.9 | 3 | water | 0 | 0.718 | 0.6 | 2.3 | 1.048368 | 0 | 0 |  |  |  | 21.70455 | [5 empty] | 49.91968 |  |  |  |  | 14.06376
1.537452 | 236.9 | 3 | water | 0 | 0.718 | 0.6 | 2.3 | 1.537452 | 0 | 0 |  |  |  | 21.70455 | [5 empty] | 39.95555 |  |  |  |  | 17.48051