## Sheet1
Wood Species: | stone pine,holm oak,Norway Spruce
Initial Acid Concentration: | 0 | mol proton/L
Initial Xylans Composition: | 23 | wt% of feed dry basis
Initial Xyloses Composition: |  | wt% of feed dry basis
Particle Size: |  | mm
LiquidSolidRatio:
Moisture Content of Feed Wood: |  | %
Calculating Heating Rate
Power | 1200 | W
Reactor Volume | 0.5 | L
LSR1 | 20
LSR2
Mass Water |  | kg
Efficiency | 0.8
Capacity | 4186 | J/kg C
Heat Rate |  | C/s
Heat Rate (C/min) |  | C/min

## Raw
Reactor Conditions | [9 empty] | Initial Solids Composition (wt% of feed dry basis) | [5 empty] | Concentration of species in liquids phase (g species/L)
Total Operating Time (min) | Temperature (deg C) | LiquidSolidRatio | Initial Acid Concentration (mol proton/L) | Particle Size, smallest dimension if available (mm) | Feed Mass (g) | Moisture Content of Feed Wood (%) | Isothermal Time (min) | Heating Time (min) | Minimum Ramp Temp (deg/min) | Arabinose | Galactose | Glucose | Xylose | Mannose | Rhammose | Arbinose | Galactose | Glucose | Xylose | Mannose | Rhammose | Furfural | Hydroxymethylfurfural
10 | 170 | 20 | 0 | 1.625 |  | 2 |  |  | 28.89632 |  |  |  | 5.4 | [5 empty] | 0.1176
15 | 170 | 20 | 0 | 1.625 |  | 2 |  |  | 28.89632 |  |  |  | 5.4 | [5 empty] | 0.3862
20 | 170 | 20 | 0 | 1.625 |  | 2 |  |  | 28.89632 |  |  |  | 5.4 | [5 empty] | 1.003
25 | 170 | 20 | 0 | 1.625 |  | 2 |  |  | 28.89632 |  |  |  | 5.4 | [5 empty] | 1.2448
30 | 170 | 20 | 0 | 1.625 |  | 2 |  |  | 28.89632 |  |  |  | 5.4 | [5 empty] | 1.6008
70 | 170 | 20 | 0 | 1.625 |  | 2 |  |  | 28.89632 |  |  |  | 5.4 | [5 empty] | 2.0383
10 | 170 | 20 | 0 | 1.625 |  | 2 |  |  | 28.89632 |  |  |  | 5.4 | [5 empty] | 0.1439
15 | 170 | 20 | 0 | 1.625 |  | 2 |  |  | 28.89632 |  |  |  | 5.4 | [5 empty] | 0.5701
20 | 170 | 20 | 0 | 1.625 |  | 2 |  |  | 28.89632 |  |  |  | 5.4 | [5 empty] | 0.8443
25 | 170 | 20 | 0 | 1.625 |  | 2 |  |  | 28.89632 |  |  |  | 5.4 | [5 empty] | 1.1329
30 | 170 | 20 | 0 | 1.625 |  | 2 |  |  | 28.89632 |  |  |  | 5.4 | [5 empty] | 1.2621
70 | 170 | 20 | 0 | 1.625 |  | 2 |  |  | 28.89632 |  |  |  | 5.4 | [5 empty] | 1.7826
10 | 170 | 20 | 0 | 1.625 |  | 2 |  |  | 28.89632 |  |  |  | 18.6 | [5 empty] | 0.3501
15 | 170 | 20 | 0 | 1.625 |  | 2 |  |  | 28.89632 |  |  |  | 18.6 | [5 empty] | 0.7298
20 | 170 | 20 | 0 | 1.625 |  | 2 |  |  | 28.89632 |  |  |  | 18.6 | [5 empty] | 2.4854
25 | 170 | 20 | 0 | 1.625 |  | 2 |  |  | 28.89632 |  |  |  | 18.6 | [5 empty] | 4.3829
30 | 170 | 20 | 0 | 1.625 |  | 2 |  |  | 28.89632 |  |  |  | 18.6 | [5 empty] | 7.3583
70 | 170 | 20 | 0 | 1.625 |  | 2 |  |  | 28.89632 |  |  |  | 18.6 | [5 empty] | 9.1706
24 | 130 | 20 | 0 | 1.625 |  | 2 |  |  | 28.89632 |  |  |  | 5.4 | [5 empty] | 0.069
44 | 130 | 20 | 0 | 1.625 |  | 2 |  |  | 28.89632 |  |  |  | 5.4 | [5 empty] | 0.179
84 | 130 | 20 | 0 | 1.625 |  | 2 |  |  | 28.89632 |  |  |  | 5.4 | [5 empty] | 0.496
144 | 130 | 20 | 0 | 1.625 |  | 2 |  |  | 28.89632 |  |  |  | 5.4 | [5 empty] | 0.913
224 | 130 | 20 | 0 | 1.625 |  | 2 |  |  | 28.89632 |  |  |  | 5.4 | [5 empty] | 1.191
25 | 140 | 20 | 0 | 1.625 |  | 2 |  |  | 28.89632 |  |  |  | 5.4 | [5 empty] | 0.097
45 | 140 | 20 | 0 | 1.625 |  | 2 |  |  | 28.89632 |  |  |  | 5.4 | [5 empty] | 0.305
75 | 140 | 20 | 0 | 1.625 |  | 2 |  |  | 28.89632 |  |  |  | 5.4 | [5 empty] | 0.71
115 | 140 | 20 | 0 | 1.625 |  | 2 |  |  | 28.89632 |  |  |  | 5.4 | [5 empty] | 1.35
165 | 140 | 20 | 0 | 1.625 |  | 2 |  |  | 28.89632 |  |  |  | 5.4 | [5 empty] | 1.637
6 | 150 | 20 | 0 | 1.625 |  | 2 |  |  | 28.89632 |  |  |  | 5.4 | [5 empty] | 0.063
16 | 150 | 20 | 0 | 1.625 |  | 2 |  |  | 28.89632 |  |  |  | 5.4 | [5 empty] | 0.089
26 | 150 | 20 | 0 | 1.625 |  | 2 |  |  | 28.89632 |  |  |  | 5.4 | [5 empty] | 0.241
46 | 150 | 20 | 0 | 1.625 |  | 2 |  |  | 28.89632 |  |  |  | 5.4 | [5 empty] | 0.634
86 | 150 | 20 | 0 | 1.625 |  | 2 |  |  | 28.89632 |  |  |  | 5.4 | [5 empty] | 0.816
126 | 150 | 20 | 0 | 1.625 |  | 2 |  |  | 28.89632 |  |  |  | 5.4 | [5 empty] | 1.698
8 | 160 | 20 | 0 | 1.625 |  | 2 |  |  | 28.89632 |  |  |  | 5.4 | [5 empty] | 0.052
13 | 160 | 20 | 0 | 1.625 |  | 2 |  |  | 28.89632 |  |  |  | 5.4 | [5 empty] | 0.178
18 | 160 | 20 | 0 | 1.625 |  | 2 |  |  | 28.89632 |  |  |  | 5.4 | [5 empty] | 0.456
28 | 160 | 20 | 0 | 1.625 |  | 2 |  |  | 28.89632 |  |  |  | 5.4 | [5 empty] | 0.867
48 | 160 | 20 | 0 | 1.625 |  | 2 |  |  | 28.89632 |  |  |  | 5.4 | [5 empty] | 1.099
88 | 160 | 20 | 0 | 1.625 |  | 2 |  |  | 28.89632 |  |  |  | 5.4 | [5 empty] | 1.776
4 | 130 | 20 | 0 | 1.625 |  | 2 |  |  | 28.89632 |  |  |  | 5.4 | [5 empty] | 0.049
24 | 130 | 20 | 0 | 1.625 |  | 2 |  |  | 28.89632 |  |  |  | 5.4 | [5 empty] | 0.013
44 | 130 | 20 | 0 | 1.625 |  | 2 |  |  | 28.89632 |  |  |  | 5.4 | [5 empty] | 0.029
84 | 130 | 20 | 0 | 1.625 |  | 2 |  |  | 28.89632 |  |  |  | 5.4 | [5 empty] | 0.058
144 | 130 | 20 | 0 | 1.625 |  | 2 |  |  | 28.89632 |  |  |  | 5.4 | [5 empty] | 0.202
224 | 130 | 20 | 0 | 1.625 |  | 2 |  |  | 28.89632 |  |  |  | 5.4 | [5 empty] | 0.364
5 | 140 | 20 | 0 | 1.625 |  | 2 |  |  | 28.89632 |  |  |  | 5.4 | [5 empty] | 0.048
25 | 140 | 20 | 0 | 1.625 |  | 2 |  |  | 28.89632 |  |  |  | 5.4 | [5 empty] | 0.024
45 | 140 | 20 | 0 | 1.625 |  | 2 |  |  | 28.89632 |  |  |  | 5.4 | [5 empty] | 0.07
75 | 140 | 20 | 0 | 1.625 |  | 2 |  |  | 28.89632 |  |  |  | 5.4 | [5 empty] | 0.18
115 | 140 | 20 | 0 | 1.625 |  | 2 |  |  | 28.89632 |  |  |  | 5.4 | [5 empty] | 0.499
165 | 140 | 20 | 0 | 1.625 |  | 2 |  |  | 28.89632 |  |  |  | 5.4 | [5 empty] | 0.623
6 | 150 | 20 | 0 | 1.625 |  | 2 |  |  | 28.89632 |  |  |  | 5.4 | [5 empty] | 0.019
16 | 150 | 20 | 0 | 1.625 |  | 2 |  |  | 28.89632 |  |  |  | 5.4 | [5 empty] | 0.041
26 | 150 | 20 | 0 | 1.625 |  | 2 |  |  | 28.89632 |  |  |  | 5.4 | [5 empty] | 0.124
46 | 150 | 20 | 0 | 1.625 |  | 2 |  |  | 28.89632 |  |  |  | 5.4 | [5 empty] | 0.33
86 | 150 | 20 | 0 | 1.625 |  | 2 |  |  | 28.89632 |  |  |  | 5.4 | [5 empty] | 0.827
126 | 150 | 20 | 0 | 1.625 |  | 2 |  |  | 28.89632 |  |  |  | 5.4 | [5 empty] | 1.062
8 | 160 | 20 | 0 | 1.625 |  | 2 |  |  | 28.89632 |  |  |  | 5.4 | [5 empty] | 0.027
13 | 160 | 20 | 0 | 1.625 |  | 2 |  |  | 28.89632 |  |  |  | 5.4 | [5 empty] | 0.085
18 | 160 | 20 | 0 | 1.625 |  | 2 |  |  | 28.89632 |  |  |  | 5.4 | [5 empty] | 0.232
28 | 160 | 20 | 0 | 1.625 |  | 2 |  |  | 28.89632 |  |  |  | 5.4 | [5 empty] | 0.552
48 | 160 | 20 | 0 | 1.625 |  | 2 |  |  | 28.89632 |  |  |  | 5.4 | [5 empty] | 1.16
88 | 160 | 20 | 0 | 1.625 |  | 2 |  |  | 28.89632 |  |  |  | 5.4 | [5 empty] | 1.523
4 | 130 | 20 | 0 | 1.625 |  | 2 |  |  | 28.89632 |  |  |  | 18.6 | [5 empty] | 0.088
24 | 130 | 20 | 0 | 1.625 |  | 2 |  |  | 28.89632 |  |  |  | 18.6 | [5 empty] | 0.076
44 | 130 | 20 | 0 | 1.625 |  | 2 |  |  | 28.89632 |  |  |  | 18.6 | [5 empty] | 0.088
84 | 130 | 20 | 0 | 1.625 |  | 2 |  |  | 28.89632 |  |  |  | 18.6 | [5 empty] | 0.107
144 | 130 | 20 | 0 | 1.625 |  | 2 |  |  | 28.89632 |  |  |  | 18.6 | [5 empty] | 0.291
224 | 130 | 20 | 0 | 1.625 |  | 2 |  |  | 28.89632 |  |  |  | 18.6 | [5 empty] | 0.421
5 | 140 | 20 | 0 | 1.625 |  | 2 |  |  | 28.89632 |  |  |  | 18.6 | [5 empty] | 0.252
25 | 140 | 20 | 0 | 1.625 |  | 2 |  |  | 28.89632 |  |  |  | 18.6 | [5 empty] | 0.151
45 | 140 | 20 | 0 | 1.625 |  | 2 |  |  | 28.89632 |  |  |  | 18.6 | [5 empty] | 0.201
75 | 140 | 20 | 0 | 1.625 |  | 2 |  |  | 28.89632 |  |  |  | 18.6 | [5 empty] | 0.495
115 | 140 | 20 | 0 | 1.625 |  | 2 |  |  | 28.89632 |  |  |  | 18.6 | [5 empty] | 0.947
165 | 140 | 20 | 0 | 1.625 |  | 2 |  |  | 28.89632 |  |  |  | 18.6 | [5 empty] | 3.023
6 | 150 | 20 | 0 | 1.625 |  | 2 |  |  | 28.89632 |  |  |  | 18.6 | [5 empty] | 0.07
16 | 150 | 20 | 0 | 1.625 |  | 2 |  |  | 28.89632 |  |  |  | 18.6 | [5 empty] | 0.04
46 | 150 | 20 | 0 | 1.625 |  | 2 |  |  | 28.89632 |  |  |  | 18.6 | [5 empty] | 0.805
86 | 150 | 20 | 0 | 1.625 |  | 2 |  |  | 28.89632 |  |  |  | 18.6 | [5 empty] | 2.926
126 | 150 | 20 | 0 | 1.625 |  | 2 |  |  | 28.89632 |  |  |  | 18.6 | [5 empty] | 4.937
8 | 160 | 20 | 0 | 1.625 |  | 2 |  |  | 28.89632 |  |  |  | 18.6 | [5 empty] | 0.256
13 | 160 | 20 | 0 | 1.625 |  | 2 |  |  | 28.89632 |  |  |  | 18.6 | [5 empty] | 0.168
18 | 160 | 20 | 0 | 1.625 |  | 2 |  |  | 28.89632 |  |  |  | 18.6 | [5 empty] | 0.341
28 | 160 | 20 | 0 | 1.625 |  | 2 |  |  | 28.89632 |  |  |  | 18.6 | [5 empty] | 1.606
48 | 160 | 20 | 0 | 1.625 |  | 2 |  |  | 28.89632 |  |  |  | 18.6 | [5 empty] | 6.314
88 | 160 | 20 | 0 | 1.625 |  | 2 |  |  | 28.89632 |  |  |  | 18.6 | [5 empty] | 8.901
6 | 150 | 10 | 0 | 1.625 |  | 2 |  |  | 28.89632 |  |  |  | 5.4 | [5 empty] | 0.261
16 | 150 | 10 | 0 | 1.625 |  | 2 |  |  | 28.89632 |  |  |  | 5.4 | [5 empty] | 0.19
26 | 150 | 10 | 0 | 1.625 |  | 2 |  |  | 28.89632 |  |  |  | 5.4 | [5 empty] | 0.409
46 | 150 | 10 | 0 | 1.625 |  | 2 |  |  | 28.89632 |  |  |  | 5.4 | [5 empty] | 1.02
86 | 150 | 10 | 0 | 1.625 |  | 2 |  |  | 28.89632 |  |  |  | 5.4 | [5 empty] | 1.785
126 | 150 | 10 | 0 | 1.625 |  | 2 |  |  | 28.89632 |  |  |  | 5.4 | [5 empty] | 3.126
Stone Pine
Norway Spruce
Holm Oak

## Data
Reactor Conditions | [10 empty] | Initial Solids Composition (wt% of feed dry basis) | [5 empty] | Concentration of species in liquids phase (g species/L)
Total Operating Time (min) | Temperature (deg C) | LiquidSolidRatio | Acid | Initial Acid Concentration (mol proton/L) | Particle Size, smallest dimension if available (mm) | Feed Mass (g) | Moisture Content of Feed Wood (%) | Isothermal Time (min) | Heating Time (min) | Minimum Ramp Temp (deg/min) | Arabinose | Galactose | Glucose | Xylose | Mannose | Rhammose | Arbinose | Galactose | Glucose | Xylose | Mannose | Rhammose | Furfural | Hydroxymethylfurfural | mono
10 | 170 | 20 | none | 0 | 1.625 | 23.80952 | 2 | 9.134838 | 0.865162 | 28.89632 |  |  |  | 18.6 | [5 empty] | 0.3501
15 | 170 | 20 | none | 0 | 1.625 | 23.80952 | 2 | 14.13484 | 0.865162 | 28.89632 |  |  |  | 18.6 | [5 empty] | 0.7298
20 | 170 | 20 | none | 0 | 1.625 | 23.80952 | 2 | 19.13484 | 0.865162 | 28.89632 |  |  |  | 18.6 | [5 empty] | 2.4854
25 | 170 | 20 | none | 0 | 1.625 | 23.80952 | 2 | 24.13484 | 0.865162 | 28.89632 |  |  |  | 18.6 | [5 empty] | 4.3829
30 | 170 | 20 | none | 0 | 1.625 | 23.80952 | 2 | 29.13484 | 0.865162 | 28.89632 |  |  |  | 18.6 | [5 empty] | 7.3583
70 | 170 | 20 | none | 0 | 1.625 | 23.80952 | 2 | 69.13484 | 0.865162 | 28.89632 |  |  |  | 18.6 | [5 empty] | 9.1706
4 | 130 | 20 | none | 0 | 1.625 | 23.80952 | 2 | 3.826968 | 0.1730324 | 28.89632 |  |  |  | 18.6 | [5 empty] | 0.088
24 | 130 | 20 | none | 0 | 1.625 | 23.80952 | 2 | 23.82697 | 0.1730324 | 28.89632 |  |  |  | 18.6 | [5 empty] | 0.076
44 | 130 | 20 | none | 0 | 1.625 | 23.80952 | 2 | 43.82697 | 0.1730324 | 28.89632 |  |  |  | 18.6 | [5 empty] | 0.088
84 | 130 | 20 | none | 0 | 1.625 | 23.80952 | 2 | 83.82697 | 0.1730324 | 28.89632 |  |  |  | 18.6 | [5 empty] | 0.107
144 | 130 | 20 | none | 0 | 1.625 | 23.80952 | 2 | 143.827 | 0.1730324 | 28.89632 |  |  |  | 18.6 | [5 empty] | 0.291
224 | 130 | 20 | none | 0 | 1.625 | 23.80952 | 2 | 223.827 | 0.1730324 | 28.89632 |  |  |  | 18.6 | [5 empty] | 0.421
5 | 140 | 20 | none | 0 | 1.625 | 23.80952 | 2 | 4.653935 | 0.3460648 | 28.89632 |  |  |  | 18.6 | [5 empty] | 0.252
25 | 140 | 20 | none | 0 | 1.625 | 23.80952 | 2 | 24.65394 | 0.3460648 | 28.89632 |  |  |  | 18.6 | [5 empty] | 0.151
45 | 140 | 20 | none | 0 | 1.625 | 23.80952 | 2 | 44.65394 | 0.3460648 | 28.89632 |  |  |  | 18.6 | [5 empty] | 0.201
75 | 140 | 20 | none | 0 | 1.625 | 23.80952 | 2 | 74.65394 | 0.3460648 | 28.89632 |  |  |  | 18.6 | [5 empty] | 0.495
115 | 140 | 20 | none | 0 | 1.625 | 23.80952 | 2 | 114.6539 | 0.3460648 | 28.89632 |  |  |  | 18.6 | [5 empty] | 0.947
165 | 140 | 20 | none | 0 | 1.625 | 23.80952 | 2 | 164.6539 | 0.3460648 | 28.89632 |  |  |  | 18.6 | [5 empty] | 3.023
6 | 150 | 20 | none | 0 | 1.625 | 23.80952 | 2 | 5.480903 | 0.5190972 | 28.89632 |  |  |  | 18.6 | [5 empty] | 0.07
16 | 150 | 20 | none | 0 | 1.625 | 23.80952 | 2 | 15.4809 | 0.5190972 | 28.89632 |  |  |  | 18.6 | [5 empty] | 0.04
46 | 150 | 20 | none | 0 | 1.625 | 23.80952 | 2 | 45.4809 | 0.5190972 | 28.89632 |  |  |  | 18.6 | [5 empty] | 0.805
86 | 150 | 20 | none | 0 | 1.625 | 23.80952 | 2 | 85.4809 | 0.5190972 | 28.89632 |  |  |  | 18.6 | [5 empty] | 2.926
126 | 150 | 20 | none | 0 | 1.625 | 23.80952 | 2 | 125.4809 | 0.5190972 | 28.89632 |  |  |  | 18.6 | [5 empty] | 4.937
8 | 160 | 20 | none | 0 | 1.625 | 23.80952 | 2 | 7.30787 | 0.6921296 | 28.89632 |  |  |  | 18.6 | [5 empty] | 0.256
13 | 160 | 20 | none | 0 | 1.625 | 23.80952 | 2 | 12.30787 | 0.6921296 | 28.89632 |  |  |  | 18.6 | [5 empty] | 0.168
18 | 160 | 20 | none | 0 | 1.625 | 23.80952 | 2 | 17.30787 | 0.6921296 | 28.89632 |  |  |  | 18.6 | [5 empty] | 0.341
28 | 160 | 20 | none | 0 | 1.625 | 23.80952 | 2 | 27.30787 | 0.6921296 | 28.89632 |  |  |  | 18.6 | [5 empty] | 1.606
48 | 160 | 20 | none | 0 | 1.625 | 23.80952 | 2 | 47.30787 | 0.6921296 | 28.89632 |  |  |  | 18.6 | [5 empty] | 6.314
88 | 160 | 20 | none | 0 | 1.625 | 23.80952 | 2 | 87.30787 | 0.6921296 | 28.89632 |  |  |  | 18.6 | [5 empty] | 8.901