## Sheet1
Feed |  |  |  | LSR | 8 | (Varies
Xylan | 29.22 |  |  | Particle Size (mm) | 0.5
|  | 100 |  | Moisture Content | 0
Calculating Heating Rate |  |  | Mass
Power(W) | 2000 |  |  |  | Acid Concentratio
LSR1 | 8 |  |  |  | MW Sulfuric Acid | 98.709
LSR2 |  |  |  |  | Desnity of water | 1000
Mass Water (kg) |  |  |  |  | Normality | 2
Efficiency | 0.8
C (J/kg) | 4186
Heat Rate (C/s) |  |  |  |  | Acid Concentration
Heat Rate (C/min) |  |  |  |  | 2
4
6
8
10
12

## Data
Reactor Conditions | [10 empty] | Initial Solids Composition (wt% of feed dry basis) | [5 empty] | Concentration of species in liquids phase (g species/L)
Total Operating Time (min) | Temperature (deg C) | LiquidSolidRatio | Acid | Initial Acid Concentration (mol proton/L) | Particle Size, smallest dimension if available (mm) | Feed Mass (g) | Moisture Content of Feed Wood (%) | Isothermal Time (min) | Heating Time (min) | Minimum Ramp Temp (deg/min) | Arabinose | Galactose | Glucose | Xylose | Mannose | Rhammose | Arbinose | Galactose | Glucose | Xylose | Mannose | Rhammose | Furfural | Hydroxymethylfurfural | Monomer
0 | 130 | 8 | sulfuric | 0.4052315 | 0.5 | 3 | 0 |  |  | 100 |  |  |  | 33.20455 | [5 empty] | 0
20 | 130 | 8 | sulfuric | 0.4052315 | 0.5 | 3 | 0 |  |  | 100 |  |  |  | 33.20455 | [5 empty] | 10.2
40 | 130 | 8 | sulfuric | 0.4052315 | 0.5 | 3 | 0 |  |  | 100 |  |  |  | 33.20455 | [5 empty] | 14
60 | 130 | 8 | sulfuric | 0.4052315 | 0.5 | 3 | 0 |  |  | 100 |  |  |  | 33.20455 | [5 empty] | 14.8
80 | 130 | 8 | sulfuric | 0.4052315 | 0.5 | 3 | 0 |  |  | 100 |  |  |  | 33.20455 | [5 empty] | 14.6
100 | 130 | 8 | sulfuric | 0.4052315 | 0.5 | 3 | 0 |  |  | 100 |  |  |  | 33.20455 | [5 empty] | 14.5
120 | 130 | 8 | sulfuric | 0.4052315 | 0.5 | 3 | 0 |  |  | 100 |  |  |  | 33.20455 | [5 empty] | 14
0 | 130 | 8 | sulfuric | 0.8104631 | 0.5 | 3 | 0 |  |  | 100 |  |  |  | 33.20455 | [5 empty] | 0
20 | 130 | 8 | sulfuric | 0.8104631 | 0.5 | 3 | 0 |  |  | 100 |  |  |  | 33.20455 | [5 empty] | 17.5
40 | 130 | 8 | sulfuric | 0.8104631 | 0.5 | 3 | 0 |  |  | 100 |  |  |  | 33.20455 | [5 empty] | 18.5
60 | 130 | 8 | sulfuric | 0.8104631 | 0.5 | 3 | 0 |  |  | 100 |  |  |  | 33.20455 | [5 empty] | 17
80 | 130 | 8 | sulfuric | 0.8104631 | 0.5 | 3 | 0 |  |  | 100 |  |  |  | 33.20455 | [5 empty] | 15.8
100 | 130 | 8 | sulfuric | 0.8104631 | 0.5 | 3 | 0 |  |  | 100 |  |  |  | 33.20455 | [5 empty] | 13.9
120 | 130 | 8 | sulfuric | 0.8104631 | 0.5 | 3 | 0 |  |  | 100 |  |  |  | 33.20455 | [5 empty] | 12.2
0 | 130 | 8 | sulfuric | 1.215695 | 0.5 | 3 | 0 |  |  | 100 |  |  |  | 33.20455 | [5 empty] | 0
20 | 130 | 8 | sulfuric | 1.215695 | 0.5 | 3 | 0 |  |  | 100 |  |  |  | 33.20455 | [5 empty] | 18.4
40 | 130 | 8 | sulfuric | 1.215695 | 0.5 | 3 | 0 |  |  | 100 |  |  |  | 33.20455 | [5 empty] | 17.2
60 | 130 | 8 | sulfuric | 1.215695 | 0.5 | 3 | 0 |  |  | 100 |  |  |  | 33.20455 | [5 empty] | 15.4
80 | 130 | 8 | sulfuric | 1.215695 | 0.5 | 3 | 0 |  |  | 100 |  |  |  | 33.20455 | [5 empty] | 13.5
100 | 130 | 8 | sulfuric | 1.215695 | 0.5 | 3 | 0 |  |  | 100 |  |  |  | 33.20455 | [5 empty] | 11.5
120 | 130 | 8 | sulfuric | 1.215695 | 0.5 | 3 | 0 |  |  | 100 |  |  |  | 33.20455 | [5 empty] | 10