## Sheet1
Wood Species: | sugar maple & aspen
Initial Acid Concentration: | 0 | mol proton/L
Initial Xylans Composition: |  | wt% of feed dry basis
Initial Xyloses Composition: | 16.3 | wt% of feed dry basis
Particle Size: |  | mm
LiquidSolidRatio:
Moisture Content of Feed Wood: | 0 | %
Calculating Heating Rate
Power |  | W
Reactor Volume |  | L
LSR1
LSR2
Mass Water |  | kg
Efficiency
Capacity |  | J/kg C
Heat Rate |  | C/s
Heat Rate (C/min) |  | C/min
acid concentration
0.5
1
1.5
2

## Raw
Reactor Conditions | [9 empty] | Initial Solids Composition (wt% of feed dry basis) | [5 empty] | Concentration of species in liquids phase (g species/L)
Total Operating Time (min) | Temperature (deg C) | LiquidSolidRatio | Initial Acid Concentration (mol proton/L) | Particle Size, smallest dimension if available (mm) | Feed Mass (g) | Moisture Content of Feed Wood (%) | Isothermal Time (min) | Heating Time (min) | Minimum Ramp Temp (deg/min) | Arabinose | Galactose | Glucose | Xylose | Mannose | Rhammose | Arbinose | Galactose | Glucose | Xylose | Mannose | Rhammose | Furfural | Hydroxymethylfurfural
| 152 | 6 | 0 | 5 | 500 |  | 0 | 4 |  |  |  |  | 15.1 | [5 empty] | 0 | 0
| 152 | 6 | 0 | 5 | 500 |  | 20.14925 | 4 |  |  |  |  | 15.1 | [5 empty] | 0.06820119 | 0.4102564
| 152 | 6 | 0 | 5 | 500 |  | 40.29851 | 4 |  |  |  |  | 15.1 | [5 empty] | 0.06820119 | 0.957265
| 152 | 6 | 0 | 5 | 500 |  | 59.77612 | 4 |  |  |  |  | 15.1 | [5 empty] | 0.2046036 | 3.076923
| 152 | 6 | 0 | 5 | 500 |  | 90 | 4 |  |  |  |  | 15.1 | [5 empty] | 0.341006 | 3.965812
| 152 | 6 | 0 | 5 | 500 |  | 120.2239 | 4 |  |  |  |  | 15.1 | [5 empty] | 1.091219 | 8.888889
| 152 | 6 | 0 | 5 | 500 |  | 180 | 4 |  |  |  |  | 15.1 | [5 empty] | 3.955669 | 8.136752
| 152 | 6 | 0 | 5 | 500 |  | 270.6716 | 4 |  |  |  |  | 15.1 | [5 empty] | 5.387894 | 7.247863
| 152 | 6 | 0 | 5 | 500 |  | 360 | 4 |  |  |  |  | 15.1 | [5 empty] | 7.024723 | 5.74359
| 160 | 6 | 0 | 5 | 500 |  | 0 | 4 |  |  |  |  | 15.1 | [5 empty] | 0 | 0
| 160 | 6 | 0 | 5 | 500 |  | 15.05376 | 4 |  |  |  |  | 15.1 | [5 empty] | 0.06408725 | 0.4786325
| 160 | 6 | 0 | 5 | 500 |  | 30.10753 | 4 |  |  |  |  | 15.1 | [5 empty] | 0.1965506 | 2.119658
| 160 | 6 | 0 | 5 | 500 |  | 44.73118 | 4 |  |  |  |  | 15.1 | [5 empty] | 0.3975125 | 4.923077
| 160 | 6 | 0 | 5 | 500 |  | 59.78495 | 4 |  |  |  |  | 15.1 | [5 empty] | 1.008608 | 6.017094
| 160 | 6 | 0 | 5 | 500 |  | 89.89247 | 4 |  |  |  |  | 15.1 | [5 empty] | 2.025672 | 9.025641
| 160 | 6 | 0 | 5 | 500 |  | 120.4301 | 4 |  |  |  |  | 15.1 | [5 empty] | 3.384493 | 11.00855
| 160 | 6 | 0 | 5 | 500 |  | 149.6774 | 4 |  |  |  |  | 15.1 | [5 empty] | 4.128297 | 12.17094
| 160 | 6 | 0 | 5 | 500 |  | 180.2151 | 4 |  |  |  |  | 15.1 | [5 empty] | 5.965751 | 11.96581
| 160 | 6 | 0 | 5 | 500 |  | 240 | 4 |  |  |  |  | 15.1 | [5 empty] | 4.444444 | 10.32479
| 167 | 6 | 0 | 5 | 500 |  | 0 | 4 |  |  |  |  | 15.1 | [5 empty] | 0 | 0
| 167 | 6 | 0 | 5 | 500 |  | 8.901099 | 4 |  |  |  |  | 15.1 | [5 empty] | 0.06535948 | 0.4575163
| 167 | 6 | 0 | 5 | 500 |  | 18.46154 | 4 |  |  |  |  | 15.1 | [5 empty] | 0.1960784 | 1.960784
| 167 | 6 | 0 | 5 | 500 |  | 30 | 4 |  |  |  |  | 15.1 | [5 empty] | 0.5882353 | 4.836601
| 167 | 6 | 0 | 5 | 500 |  | 45.49451 | 4 |  |  |  |  | 15.1 | [5 empty] | 1.176471 | 7.51634
| 167 | 6 | 0 | 5 | 500 |  | 60.32967 | 4 |  |  |  |  | 15.1 | [5 empty] | 2.810458 | 8.888889
| 167 | 6 | 0 | 5 | 500 |  | 90 | 4 |  |  |  |  | 15.1 | [5 empty] | 4.117647 | 9.084967
| 167 | 6 | 0 | 5 | 500 |  | 120 | 4 |  |  |  |  | 15.1 | [5 empty] | 5.098039 | 9.150327
| 167 | 6 | 0 | 5 | 500 |  | 150.3297 | 4 |  |  |  |  | 15.1 | [5 empty] | 6.928105 | 5.882353
| 167 | 6 | 0 | 5 | 500 |  | 180 | 4 |  |  |  |  | 15.1 | [5 empty] | 7.712418 | 5.163399
| 175 | 6 | 0 | 5 | 500 |  | 0 | 4 |  |  |  |  | 15.1 | [5 empty] | 0 | 0
| 175 | 6 | 0 | 5 | 500 |  | 3.597884 | 4 |  |  |  |  | 15.1 | [5 empty] | 0.06410256 | 1.596804
| 175 | 6 | 0 | 5 | 500 |  | 7.195767 | 4 |  |  |  |  | 15.1 | [5 empty] | 0.1923077 | 1.978692
| 175 | 6 | 0 | 5 | 500 |  | 15.02646 | 4 |  |  |  |  | 15.1 | [5 empty] | 0.5769231 | 5.299972
| 175 | 6 | 0 | 5 | 500 |  | 24.33862 | 4 |  |  |  |  | 15.1 | [5 empty] | 1.538462 | 7.789014
| 175 | 6 | 0 | 5 | 500 |  | 42.1164 | 4 |  |  |  |  | 15.1 | [5 empty] | 3.333333 | 9.058517
| 175 | 6 | 0 | 5 | 500 |  | 60.10582 | 4 |  |  |  |  | 15.1 | [5 empty] | 3.910256 | 9.176715
| 175 | 6 | 0 | 5 | 500 |  | 90.15873 | 4 |  |  |  |  | 15.1 | [5 empty] | 6.666667 | 6.602746
| 175 | 6 | 0 | 5 | 500 |  | 120 | 4 |  |  |  |  | 15.1 | [5 empty] | 5.641026 | 3.005596
| 160 | 6 | 0 | 5 | 500 |  | 0 | 4 |  |  |  |  | 14.7 | [5 empty] | 0 | 0
| 160 | 6 | 0 | 5 | 500 |  | 15.13739 | 4 |  |  |  |  | 14.7 | [5 empty] | 0.002539723 | 0.7231313
| 160 | 6 | 0 | 5 | 500 |  | 29.82515 | 4 |  |  |  |  | 14.7 | [5 empty] | 0.4580051 | 4.197585
| 160 | 6 | 0 | 5 | 500 |  | 44.96253 | 4 |  |  |  |  | 14.7 | [5 empty] | 1.094746 | 5.736993
| 160 | 6 | 0 | 5 | 500 |  | 59.80017 | 4 |  |  |  |  | 14.7 | [5 empty] | 1.731437 | 5.220542
| 160 | 6 | 0 | 5 | 500 |  | 90.22481 | 4 |  |  |  |  | 14.7 | [5 empty] | 3.065345 | 6.334102
| 160 | 6 | 0 | 5 | 500 |  | 120.05 | 4 |  |  |  |  | 14.7 | [5 empty] | 3.885751 | 7.659377
| 160 | 6 | 0 | 5 | 500 |  | 150.1749 | 4 |  |  |  |  | 14.7 | [5 empty] | 4.494807 | 7.382233
| 160 | 6 | 0 | 5 | 500 |  | 180 | 4 |  |  |  |  | 14.7 | [5 empty] | 7.368818 | 2.932779
0 |  | 0.04092072
0.3358209 |  | 0.04092072
0.6716418 |  | 0.04092072
0.9962687 |  | 0.1227621
1.5 |  | 0.2046036
2.003731 |  | 0.6547315
3 |  | 2.373402
4.511194 |  | 3.232737
6 |  | 4.214834
0 |  | 0.04102564
0.2508961 |  | 0.03845235
0.5017921 |  | 0.1179303
0.7455197 |  | 0.2385075
0.9964158 |  | 0.605165
1.498208 |  | 1.215403
2.007168 |  | 2.030696
2.494624 |  | 2.476978
3.003584 |  | 3.57945
4 |  | 2.666667
0 |  | 0
0.1483516 |  | 0.03921569
0.3076923 |  | 0.1176471
0.5 |  | 0.3529412
0.7582418 |  | 0.7058824
1.005495 |  | 1.686275
1.5 |  | 2.470588
2 |  | 3.058824
2.505495 |  | 4.156863
3 |  | 4.627451
0 |  | 0
0.05996473 |  | 0.03846154
0.1199295 |  | 0.1153846
0.2504409 |  | 0.3461538
0.4056437 |  | 0.9230769
0.70194 |  | 2
1.001764 |  | 2.346154
1.502646 |  | 4
2 |  | 3.384615
0 |  | 0
0.2522898 |  | 0.001523834
0.4970858 |  | 0.2748031
0.7493755 |  | 0.6568479
0.9966694 |  | 1.038862
1.503747 |  | 1.839207
2.000833 |  | 2.331451
2.502914 |  | 2.696884
3 |  | 4.421291
0
0.2461538
0.574359
1.846154
2.379487
5.333333
4.882051
4.348718
3.446154
0
0.2871795
1.271795
2.953846
3.610256
5.415385
6.605128
7.302564
7.179487
6.194872
0
0.2745098
1.176471
2.901961
4.509804
5.333333
5.45098
5.490196
3.529412
3.098039
0
0.9580822
1.187215
3.179983
4.673408
5.43511
5.506029
3.961648
1.803357
0
0.4338788
2.518551
3.442196
3.132325
3.800461
4.595626
4.42934
1.759667

## Data
Reactor Conditions | [10 empty] | Initial Solids Composition (wt% of feed dry basis) | [5 empty] | Concentration of species in liquids phase (g species/L)
Total Operating Time (min) | Temperature (deg C) | LiquidSolidRatio | Acid | Initial Acid Concentration (mol proton/L) | Particle Size, smallest dimension if available (mm) | Feed Mass (g) | Moisture Content of Feed Wood (%) | Isothermal Time (min) | Heating Time (min) | Minimum Ramp Temp (deg/min) | Arabinose | Galactose | Glucose | Xylose | Mannose | Rhammose | Arbinose | Galactose | Glucose | Xylose | Mannose | Rhammose | Furfural | Hydroxymethylfurfural | mono
4 | 152 | 6 | none | 0 | 5 | 500 | 10.5 | 0 | 4 |  |  |  |  | 15.1 | [5 empty] | 0 |  |  |  |  | 0
24.14925 | 152 | 6 | none | 0 | 5 | 500 | 10.5 | 20.14925 | 4 |  |  |  |  | 15.1 | [5 empty] | 0.5344017 |  |  |  |  | 0.06820119
44.29851 | 152 | 6 | none | 0 | 5 | 500 | 10.5 | 40.29851 | 4 |  |  |  |  | 15.1 | [5 empty] | 1.156002 |  |  |  |  | 0.06820119
63.77612 | 152 | 6 | none | 0 | 5 | 500 | 10.5 | 59.77612 | 4 |  |  |  |  | 15.1 | [5 empty] | 3.701107 |  |  |  |  | 0.2046036
94 | 152 | 6 | none | 0 | 5 | 500 | 10.5 | 90 | 4 |  |  |  |  | 15.1 | [5 empty] | 4.84761 |  |  |  |  | 0.341006
124.2239 | 152 | 6 | none | 0 | 5 | 500 | 10.5 | 120.2239 | 4 |  |  |  |  | 15.1 | [5 empty] | 11.19223 |  |  |  |  | 1.091219
184 | 152 | 6 | none | 0 | 5 | 500 | 10.5 | 180 | 4 |  |  |  |  | 15.1 | [5 empty] | 13.20198 |  |  |  |  | 3.955669
274.6716 | 152 | 6 | none | 0 | 5 | 500 | 10.5 | 270.6716 | 4 |  |  |  |  | 15.1 | [5 empty] | 13.6241 |  |  |  |  | 5.387894
364 | 152 | 6 | none | 0 | 5 | 500 | 10.5 | 360 | 4 |  |  |  |  | 15.1 | [5 empty] | 13.55153 |  |  |  |  | 7.024723
4 | 160 | 6 | none | 0 | 5 | 500 | 10.5 | 0 | 4 |  |  |  |  | 15.1 | [5 empty] | 0 |  |  |  |  | 0
19.05376 | 160 | 6 | none | 0 | 5 | 500 | 10.5 | 15.05376 | 4 |  |  |  |  | 15.1 | [5 empty] | 0.6079878 |  |  |  |  | 0.06408725
34.10753 | 160 | 6 | none | 0 | 5 | 500 | 10.5 | 30.10753 | 4 |  |  |  |  | 15.1 | [5 empty] | 2.605253 |  |  |  |  | 0.1965506
48.73118 | 160 | 6 | none | 0 | 5 | 500 | 10.5 | 44.73118 | 4 |  |  |  |  | 15.1 | [5 empty] | 5.991918 |  |  |  |  | 0.3975125
63.78495 | 160 | 6 | none | 0 | 5 | 500 | 10.5 | 59.78495 | 4 |  |  |  |  | 15.1 | [5 empty] | 7.846215 |  |  |  |  | 1.008608
93.89247 | 160 | 6 | none | 0 | 5 | 500 | 10.5 | 89.89247 | 4 |  |  |  |  | 15.1 | [5 empty] | 12.28208 |  |  |  |  | 2.025672
124.4301 | 160 | 6 | none | 0 | 5 | 500 | 10.5 | 120.4301 | 4 |  |  |  |  | 15.1 | [5 empty] | 15.89421 |  |  |  |  | 3.384493
153.6774 | 160 | 6 | none | 0 | 5 | 500 | 10.5 | 149.6774 | 4 |  |  |  |  | 15.1 | [5 empty] | 17.95891 |  |  |  |  | 4.128297
184.2151 | 160 | 6 | none | 0 | 5 | 500 | 10.5 | 180.2151 | 4 |  |  |  |  | 15.1 | [5 empty] | 19.56326 |  |  |  |  | 5.965751
244 | 160 | 6 | none | 0 | 5 | 500 | 10.5 | 240 | 4 |  |  |  |  | 15.1 | [5 empty] | 16.17716 |  |  |  |  | 4.444444
4 | 167 | 6 | none | 0 | 5 | 500 | 10.5 | 0 | 4 |  |  |  |  | 15.1 | [5 empty] | 0 |  |  |  |  | 0
12.9011 | 167 | 6 | none | 0 | 5 | 500 | 10.5 | 8.901099 | 4 |  |  |  |  | 15.1 | [5 empty] | 0.5852644 |  |  |  |  | 0.06535948
22.46154 | 167 | 6 | none | 0 | 5 | 500 | 10.5 | 18.46154 | 4 |  |  |  |  | 15.1 | [5 empty] | 2.424242 |  |  |  |  | 0.1960784
34 | 167 | 6 | none | 0 | 5 | 500 | 10.5 | 30 | 4 |  |  |  |  | 15.1 | [5 empty] | 6.084373 |  |  |  |  | 0.5882353
49.49451 | 167 | 6 | none | 0 | 5 | 500 | 10.5 | 45.49451 | 4 |  |  |  |  | 15.1 | [5 empty] | 9.717766 |  |  |  |  | 1.176471
64.32967 | 167 | 6 | none | 0 | 5 | 500 | 10.5 | 60.32967 | 4 |  |  |  |  | 15.1 | [5 empty] | 12.91147 |  |  |  |  | 2.810458
94 | 167 | 6 | none | 0 | 5 | 500 | 10.5 | 90 | 4 |  |  |  |  | 15.1 | [5 empty] | 14.44147 |  |  |  |  | 4.117647
124 | 167 | 6 | none | 0 | 5 | 500 | 10.5 | 120 | 4 |  |  |  |  | 15.1 | [5 empty] | 15.49614 |  |  |  |  | 5.098039
154.3297 | 167 | 6 | none | 0 | 5 | 500 | 10.5 | 150.3297 | 4 |  |  |  |  | 15.1 | [5 empty] | 13.6126 |  |  |  |  | 6.928105
184 | 167 | 6 | none | 0 | 5 | 500 | 10.5 | 180 | 4 |  |  |  |  | 15.1 | [5 empty] | 13.57992 |  |  |  |  | 7.712418
4 | 175 | 6 | none | 0 | 5 | 500 | 10.5 | 0 | 4 |  |  |  |  | 15.1 | [5 empty] | 0 |  |  |  |  | 0
7.597884 | 175 | 6 | none | 0 | 5 | 500 | 10.5 | 3.597884 | 4 |  |  |  |  | 15.1 | [5 empty] | 1.878652 |  |  |  |  | 0.06410256
11.19577 | 175 | 6 | none | 0 | 5 | 500 | 10.5 | 7.195767 | 4 |  |  |  |  | 15.1 | [5 empty] | 2.440822 |  |  |  |  | 0.1923077
19.02646 | 175 | 6 | none | 0 | 5 | 500 | 10.5 | 15.02646 | 4 |  |  |  |  | 15.1 | [5 empty] | 6.599618 |  |  |  |  | 0.5769231
28.33862 | 175 | 6 | none | 0 | 5 | 500 | 10.5 | 24.33862 | 4 |  |  |  |  | 15.1 | [5 empty] | 10.38961 |  |  |  |  | 1.538462
46.1164 | 175 | 6 | none | 0 | 5 | 500 | 10.5 | 42.1164 | 4 |  |  |  |  | 15.1 | [5 empty] | 13.6271 |  |  |  |  | 3.333333
64.10582 | 175 | 6 | none | 0 | 5 | 500 | 10.5 | 60.10582 | 4 |  |  |  |  | 15.1 | [5 empty] | 14.33834 |  |  |  |  | 3.910256
94.15873 | 175 | 6 | none | 0 | 5 | 500 | 10.5 | 90.15873 | 4 |  |  |  |  | 15.1 | [5 empty] | 14.16979 |  |  |  |  | 6.666667
124 | 175 | 6 | none | 0 | 5 | 500 | 10.5 | 120 | 4 |  |  |  |  | 15.1 | [5 empty] | 9.056475 |  |  |  |  | 5.641026
4 | 160 | 6 | none | 0 | 5 | 500 | 10.5 | 0 | 4 |  |  |  |  | 14.7 | [5 empty] | 0 |  |  |  |  | 0
19.13739 | 160 | 6 | none | 0 | 5 | 500 | 10.5 | 15.13739 | 4 |  |  |  |  | 14.7 | [5 empty] | 0.8242799 |  |  |  |  | 0.002539723
33.82515 | 160 | 6 | none | 0 | 5 | 500 | 10.5 | 29.82515 | 4 |  |  |  |  | 14.7 | [5 empty] | 5.227989 |  |  |  |  | 0.4580051
48.96253 | 160 | 6 | none | 0 | 5 | 500 | 10.5 | 44.96253 | 4 |  |  |  |  | 14.7 | [5 empty] | 7.614057 |  |  |  |  | 1.094746
63.80017 | 160 | 6 | none | 0 | 5 | 500 | 10.5 | 59.80017 | 4 |  |  |  |  | 14.7 | [5 empty] | 7.663872 |  |  |  |  | 1.731437
94.22481 | 160 | 6 | none | 0 | 5 | 500 | 10.5 | 90.22481 | 4 |  |  |  |  | 14.7 | [5 empty] | 10.26319 |  |  |  |  | 3.065345
124.05 | 160 | 6 | none | 0 | 5 | 500 | 10.5 | 120.05 | 4 |  |  |  |  | 14.7 | [5 empty] | 12.58959 |  |  |  |  | 3.885751
154.1749 | 160 | 6 | none | 0 | 5 | 500 | 10.5 | 150.1749 | 4 |  |  |  |  | 14.7 | [5 empty] | 12.88371 |  |  |  |  | 4.494807
184 | 160 | 6 | none | 0 | 5 | 500 | 10.5 | 180 | 4 |  |  |  |  | 14.7 | [5 empty] | 10.70152 |  |  |  |  | 7.368818