## Sheet1
Wood Species: | Poplar chips from an eastern China paper mill |  | Mesh conversion:
Initial Acid Concentration: | 8.51138e-06 | mol proton/L
Initial Xylans Composition: | 14.8 | wt% of feed dry basis
Initial Xyloses Composition: |  | wt% of feed dry basis
Particle Size: | 13.375 | mm
LiquidSolidRatio: | 5
Feed mass | 25 | g
Moisture Content of Feed Wood: | 0 | %
Calculating Heating Rate
Power | 700 | W
Reactor Volume | 0.3 | L
LSR1
LSR2
Mass Water |  | kg
Efficiency | 0.8
Capacity | 4186 | J/kg C
Heat Rate |  | C/s
Heat Rate (C/min) |  | C/min
g Xylose/g raw material to g/L conversion:
g Xylose/g raw material | g Xylose/L
0.3763441
0.2150538
0.1305684
0.07680492
0.03840246
0.03840246
0.03072197 |  |  | pH conversion: |  | Average particle size calculation:
0.03072197 |  |  | pH: | 5.07 | lower limit: | 0.25 | mm
0.03072197 |  |  | [H+]: |  | upper limit: | 26.5 | mm
0.007680492 |  |  |  |  | Average particle size: |  | mm
0.007680492 |  |  | Acid concentration conversion:
0.007680492 |  |  | [%] | [mol H+/L]
0.007680492 |  |  | 0.01
0.007680492 |  |  | 0.05
0.007680492 |  |  | 0.1
0.5
1
0.3763441 | 4.66765 |  | 2
0.2150538 | 2.845918 |  | 3
0.1305684 | 1.387512 |  | 4
0.07680492 | 0.7694038
0.03840246 | 0.5605902
0.03840246 | 0.3674328
0.03072197 | 0.3438364
0.03072197 | 0.320208
0.03072197 | 0.2968678
0.007680492 | 0.1883548
0.007680492 | 0.1567543
0.007680492 | 0.1254819
0.007680492 | 0.1401776
0.007680492 | 0.1240971
0.007680492

## Raw
Reactor Conditions | [9 empty] | Initial Solids Composition (wt% of feed dry basis) | [5 empty] | Concentration of species in liquids phase (g species/L)
Total Operating Time (min) | Temperature (deg C) | LiquidSolidRatio | Initial Acid Concentration (mol proton/L) | Particle Size, smallest dimension if available (mm) | Feed Mass (g) | Moisture Content of Feed Wood (%) | Isothermal Time (min) | Heating Time (min) | Minimum Ramp Temp (deg/min) | Arabinose | Galactose | Glucose | Xylose | Mannose | Rhammose | Arbinose | Galactose | Glucose | Xylose | Mannose | Rhammose | Furfural | Hydroxymethylfurfural
| 130 | 5 | 0 | 13.375 | 250 | 0 | 10 |  | 2 |  |  |  | 16.81818 |  |  |  |  | 0.7526882 |  | 0.2481943
| 120 | 5 | 0 | 13.375 | 250 | 0 | 30 |  | 2 |  |  |  | 16.81818 |  |  |  |  | 0.4301075 |  | 0.2803551
| 130 | 5 | 0 | 13.375 | 250 | 0 | 20 |  | 2 |  |  |  | 16.81818 |  |  |  |  | 0.2611367 |  | 0.2509637
| 135 | 5 | 0 | 13.375 | 250 | 0 | 15 |  | 2 |  |  |  | 16.81818 |  |  |  |  | 0.1536098 |  | 0.3135085
| 140 | 5 | 0 | 13.375 | 250 | 0 | 15 |  | 2 |  |  |  | 16.81818 |  |  |  |  | 0.07680492 |  | 0.3767097
| 150 | 5 | 0 | 13.375 | 250 | 0 | 10 |  | 2 |  |  |  | 16.81818 |  |  |  |  | 0.07680492 |  | 0.5937356
| 140 | 5 | 0 | 13.375 | 250 | 0 | 25 |  | 2 |  |  |  | 16.81818 |  |  |  |  | 0.06144393 |  | 0.6404161
| 140 | 5 | 0 | 13.375 | 250 | 0 | 30 |  | 2 |  |  |  | 16.81818 |  |  |  |  | 0.06144393 |  | 0.6876729
| 150 | 5 | 0 | 13.375 | 250 | 0 | 20 |  | 2 |  |  |  | 16.81818 |  |  |  |  | 0.06144393 |  | 0.7348657
| 140 | 5 | 0 | 13.375 | 250 | 0 | 45 |  | 2 |  |  |  | 16.81818 |  |  |  |  | 0.01536098 |  | 1.12118
| 150 | 5 | 0 | 13.375 | 250 | 0 | 30 |  | 2 |  |  |  | 16.81818 |  |  |  |  | 0.01536098 |  | 1.538808
| 160 | 5 | 0 | 13.375 | 250 | 0 | 20 |  | 2 |  |  |  | 16.81818 |  |  |  |  | 0.01536098 |  | 2.775024
| 165 | 5 | 0 | 13.375 | 250 | 0 | 20 |  | 2 |  |  |  | 16.81818 |  |  |  |  | 0.01536098 |  | 5.691835
| 170 | 5 | 0 | 13.375 | 250 | 0 | 20 |  | 2 |  |  |  | 16.81818 |  |  |  |  | 0.01536098 |  | 9.335299
|  | 5 | 0 | 13.375 | 250 | 0 |  |  | 2 |  |  |  | 16.81818 |  |  |  |  | 0.01536098
|  | 5 | 0 | 13.375 | 250 | 0 |  |  | 2 |  |  | 16.81818
|  | 5 | 0 | 13.375 | 250 | 0 |  |  | 2 |  |  | 16.81818 | [6 empty] | 9.335299
|  | 5 | 0 | 13.375 | 250 | 0 |  |  | 2 |  |  | 16.81818 | [6 empty] | 5.691835
|  | 5 | 0 | 13.375 | 250 | 0 |  |  | 2 |  |  | 16.81818 | [6 empty] | 2.775024
1.538808
1.12118
0.7348657
0.6876729
0.6404161
0.5937356
0.3767097
0.3135085
0.2509637
0.2803551
0.2481943

## Data
Reactor Conditions | [10 empty] | Initial Solids Composition (wt% of feed dry basis) | [5 empty] | Concentration of species in liquids phase (g species/L)
Total Operating Time (min) | Temperature (deg C) | LiquidSolidRatio | Acid | Initial Acid Concentration (mol proton/L) | Particle Size, smallest dimension if available (mm) | Feed Mass (g) | Moisture Content of Feed Wood (%) | Isothermal Time (min) | Heating Time (min) | Minimum Ramp Temp (deg/min) | Arabinose | Galactose | Glucose | Xylose | Mannose | Rhammose | Arbinose | Galactose | Glucose | Xylose | Mannose | Rhammose | Furfural | Hydroxymethylfurfural | mono
35 | 130 | 5 | none | 0 | 13.375 | 250 | 0 | 10 | 25 | 2 |  |  |  | 16.81818 | [5 empty] | 0.2973999 |  |  |  |  | 0.01536098
50 | 120 | 5 | none | 0 | 13.375 | 250 | 0 | 30 | 20 | 2 |  |  |  | 16.81818 | [5 empty] | 0.3339464 |  |  |  |  | 0.01536098
45 | 130 | 5 | none | 0 | 13.375 | 250 | 0 | 20 | 25 | 2 |  |  |  | 16.81818 | [5 empty] | 0.300547 |  |  |  |  | 0.01536098
42.5 | 135 | 5 | none | 0 | 13.375 | 250 | 0 | 15 | 27.5 | 2 |  |  |  | 16.81818 | [5 empty] | 0.3716207 |  |  |  |  | 0.01536098
45 | 140 | 5 | none | 0 | 13.375 | 250 | 0 | 15 | 30 | 2 |  |  |  | 16.81818 | [5 empty] | 0.4434402 |  |  |  |  | 0.01536098
45 | 150 | 5 | none | 0 | 13.375 | 250 | 0 | 10 | 35 | 2 |  |  |  | 16.81818 | [5 empty] | 0.7361435 |  |  |  |  | 0.06144393
55 | 140 | 5 | none | 0 | 13.375 | 250 | 0 | 25 | 30 | 2 |  |  |  | 16.81818 | [5 empty] | 0.7891895 |  |  |  |  | 0.06144393
60 | 140 | 5 | none | 0 | 13.375 | 250 | 0 | 30 | 30 | 2 |  |  |  | 16.81818 | [5 empty] | 0.8428904 |  |  |  |  | 0.06144393
55 | 150 | 5 | none | 0 | 13.375 | 250 | 0 | 20 | 35 | 2 |  |  |  | 16.81818 | [5 empty] | 0.9118795 |  |  |  |  | 0.07680492
75 | 140 | 5 | none | 0 | 13.375 | 250 | 0 | 45 | 30 | 2 |  |  |  | 16.81818 | [5 empty] | 1.350874 |  |  |  |  | 0.07680492
65 | 150 | 5 | none | 0 | 13.375 | 250 | 0 | 30 | 35 | 2 |  |  |  | 16.81818 | [5 empty] | 1.902255 |  |  |  |  | 0.1536098
60 | 160 | 5 | none | 0 | 13.375 | 250 | 0 | 20 | 40 | 2 |  |  |  | 16.81818 | [5 empty] | 3.414573 |  |  |  |  | 0.2611367
62.5 | 165 | 5 | none | 0 | 13.375 | 250 | 0 | 20 | 42.5 | 2 |  |  |  | 16.81818 | [5 empty] | 6.898102 |  |  |  |  | 0.4301075
65 | 170 | 5 | none | 0 | 13.375 | 250 | 0 | 20 | 45 | 2 |  |  |  | 16.81818 | [5 empty] | 11.36098 |  |  |  |  | 0.7526882