## Sheet1
Conditions
| LSR | 8
| T | 160
| Size (mm) | 8
| Moisture | 20
Heating Rate Deg/min
| Xylan | 16.6 | Time(min) | Xylose (g/100g) | g/L
|  |  | 30 | 0.6
|  |  | 40 | 0.71
|  |  | 48 | 1
|  |  | 54 | 1.32
|  |  | 60 | 1.49
|  |  | 66 | 1.69
Estimating Feed Mass

## Data
Reactor Conditions | [10 empty] | Initial Solids Composition (wt% of feed dry basis) | [5 empty] | Concentration of species in liquids phase (g species/L)
Total Operating Time (min) | Temperature (deg C) | LiquidSolidRatio | Acid | Initial Acid Concentration (mol proton/L) | Particle Size, smallest dimension if available (mm) | Feed Mass (g) | Moisture Content of Feed Wood (%) | Isothermal Time (min) | Heating Time (min) | Minimum Ramp Temp (deg/min) | Arabinose | Galactose | Glucose | Xylose | Mannose | Rhammose | Arbinose | Galactose | Glucose | Xylose | Mannose | Rhammose | Furfural | Hydroxymethylfurfural | Monomer
25 | 170 | 4 | none | 0 | 0.25 | 75 |  | 25 | 0 | 0 |  |  |  | 19.9 | [10 empty] | 0.0913
30 | 170 | 4 | none | 0 | 0.25 | 75 |  | 30 | 0 | 0 |  |  |  | 19.9 | [10 empty] | 0.1639
35 | 170 | 4 | none | 0 | 0.25 | 75 |  | 35 | 0 | 0 |  |  |  | 19.9 | [10 empty] | 0.644
40 | 170 | 4 | none | 0 | 0.25 | 75 |  | 40 | 0 | 0 |  |  |  | 19.9 | [10 empty] | 1.089
45 | 170 | 4 | none | 0 | 0.25 | 75 |  | 45 | 0 | 0 |  |  |  | 19.9 | [10 empty] | 1.872
50 | 170 | 4 | none | 0 | 0.25 | 75 |  | 50 | 0 | 0 |  |  |  | 19.9 | [10 empty] | 2.192
25 | 170 | 4 | acetic | 0.1665223 | 0.25 | 75 |  | 25 | 0 | 0 |  |  |  | 19.9 | [10 empty] | 0.21
30 | 170 | 4 | acetic | 0.1665223 | 0.25 | 75 |  | 30 | 0 | 0 |  |  |  | 19.9 | [10 empty] | 0.399
35 | 170 | 4 | acetic | 0.1665223 | 0.25 | 75 |  | 35 | 0 | 0 |  |  |  | 19.9 | [10 empty] | 1.28
40 | 170 | 4 | acetic | 0.1665223 | 0.25 | 75 |  | 40 | 0 | 0 |  |  |  | 19.9 | [10 empty] | 2.265
45 | 170 | 4 | acetic | 0.1665223 | 0.25 | 75 |  | 45 | 0 | 0 |  |  |  | 19.9 | [10 empty] | 3.2217
50 | 170 | 4 | acetic | 0.1665223 | 0.25 | 75 |  | 50 | 0 | 0 |  |  |  | 19.9 | [10 empty] | 3.8497