## Sheet1
Conditions
| LSR | 8
| T | 160
| Size (mm) | 8
| Moisture | 20
Heating Rate Deg/min
| Xylan | 16.6 | Time(min) | Xylose (g/100g) | g/L
|  |  | 30 | 0.6
|  |  | 40 | 0.71
|  |  | 48 | 1
|  |  | 54 | 1.32
|  |  | 60 | 1.49
|  |  | 66 | 1.69
Estimating Feed Mass

## Data
Reactor Conditions | [10 empty] | Initial Solids Composition (wt% of feed dry basis) | [5 empty] | Concentration of species in liquids phase (g species/L)
Total Operating Time (min) | Temperature (deg C) | LiquidSolidRatio | Acid | Initial Acid Concentration (mol proton/L) | Particle Size, smallest dimension if available (mm) | Feed Mass (g) | Moisture Content of Feed Wood (%) | Isothermal Time (min) | Heating Time (min) | Minimum Ramp Temp (deg/min) | Arabinose | Galactose | Glucose | Xylose | Mannose | Rhammose | Arbinose | Galactose | Glucose | Xylose | Mannose | Rhammose | Furfural | Hydroxymethylfurfural | Monomer
20 | 150 | 4 | sulfuric | 0.25 | 0.5 |  |  | 20 | 0 | 0 |  |  |  | 14.64 | [5 empty] | 1.05774 |  |  |  |  | 0
20 | 170 | 4 | sulfuric | 0.25 | 0.5 |  |  | 20 | 0 | 0 |  |  |  | 14.64 | [5 empty] | 6.1854 |  |  |  |  | 0
20 | 150 | 4 | sulfuric | 0.75 | 0.5 |  |  | 20 | 0 | 0 |  |  |  | 14.64 | [5 empty] | 17.67048 |  |  |  |  | 0
20 | 170 | 4 | sulfuric | 0.75 | 0.5 |  |  | 20 | 0 | 0 |  |  |  | 14.64 | [5 empty] | 11.0898 |  |  |  |  | 0
20 | 150 | 8 | sulfuric | 0.25 | 0.5 |  |  | 20 | 0 | 0 |  |  |  | 14.64 | [5 empty] | 2.2692 |  |  |  |  | 0
20 | 170 | 8 | sulfuric | 0.25 | 0.5 |  |  | 20 | 0 | 0 |  |  |  | 14.64 | [5 empty] | 10.42002 |  |  |  |  | 0
20 | 150 | 8 | sulfuric | 0.75 | 0.5 |  |  | 20 | 0 | 0 |  |  |  | 14.64 | [5 empty] | 15.17985 |  |  |  |  | 0
20 | 170 | 8 | sulfuric | 0.75 | 0.5 |  |  | 20 | 0 | 0 |  |  |  | 14.64 | [5 empty] | 6.4599 |  |  |  |  | 0
20 | 160 | 6 | sulfuric | 0.5 | 0.5 |  |  | 20 | 0 | 0 |  |  |  | 14.64 | [5 empty] | 19.26624 |  |  |  |  | 0
20 | 160 | 6 | sulfuric | 0.5 | 0.5 |  |  | 20 | 0 | 0 |  |  |  | 14.64 | [5 empty] | 17.45088 |  |  |  |  | 0
20 | 160 | 6 | sulfuric | 0.5 | 0.5 |  |  | 20 | 0 | 0 |  |  |  | 14.64 | [5 empty] | 17.2996 |  |  |  |  | 0
20 | 160 | 6 | sulfuric | 0.5 | 0.5 |  |  | 20 | 0 | 0 |  |  |  | 14.64 | [5 empty] | 16.76036 |  |  |  |  | 0
20 | 160 | 6 | sulfuric | 0.5 | 0.5 |  |  | 20 | 0 | 0 |  |  |  | 14.64 | [5 empty] | 18.20972 |  |  |  |  | 0
20 | 147 | 6 | sulfuric | 0.18 | 0.5 |  |  | 20 | 0 | 0 |  |  |  | 14.64 | [5 empty] | 5.52172 |  |  |  |  | 0
20 | 173 | 6 | sulfuric | 0.82 | 0.5 |  |  | 20 | 0 | 0 |  |  |  | 14.64 | [5 empty] | 14.21544 |  |  |  |  | 0
20 | 160 | 6 | sulfuric | 0.5 | 0.5 |  |  | 20 | 0 | 0 |  |  |  | 14.64 | [5 empty] | 3.4892 |  |  |  |  | 0
20 | 160 | 6 | sulfuric | 0.5 | 0.5 |  |  | 20 | 0 | 0 |  |  |  | 14.64 | [5 empty] | 16.104 |  |  |  |  | 0
20 | 160 | 3.4 | sulfuric | 0.5 | 0.5 |  |  | 20 | 0 | 0 |  |  |  | 14.64 | [5 empty] | 15.24713 |  |  |  |  | 0
20 | 160 | 8.6 | sulfuric | 0.5 | 0.5 |  |  | 20 | 0 | 0 |  |  |  | 14.64 | [5 empty] | 14.2008 |  |  |  |  | 0