## Sheet1
Conditions
| LSR | 8
| T | 160
| Size (mm) | 8
| Moisture | 20
Heating Rate Deg/min
| Xylan | 16.6 | Time(min) | Xylose (g/100g) | g/L
|  |  | 30 | 0.6
|  |  | 40 | 0.71
|  |  | 48 | 1
|  |  | 54 | 1.32
|  |  | 60 | 1.49
|  |  | 66 | 1.69
Estimating Feed Mass

## Data
Reactor Conditions | [10 empty] | Initial Solids Composition (wt% of feed dry basis) | [5 empty] | Concentration of species in liquids phase (g species/L)
Total Operating Time (min) | Temperature (deg C) | LiquidSolidRatio | Acid | Initial Acid Concentration (mol proton/L) | Particle Size, smallest dimension if available (mm) | Feed Mass (g) | Moisture Content of Feed Wood (%) | Isothermal Time (min) | Heating Time (min) | Minimum Ramp Temp (deg/min) | Arabinose | Galactose | Glucose | Xylose | Mannose | Rhammose | Arbinose | Galactose | Glucose | Xylose | Mannose | Rhammose | Furfural | Hydroxymethylfurfural | Monomer
| 200 | 10 | none | 0 | 0.5 | 2 | 10 | 1.138088 | 3.8 |  |  |  |  | 20.909 | [5 empty] | 3.957539 |  |  |  |  | 0
| 200 | 10 | none | 0 | 0.5 | 2 | 10 | 6.221548 | 3.8 |  |  |  |  | 20.909 | [5 empty] | 16.62167 |  |  |  |  | 0
| 200 | 10 | none | 0 | 0.5 | 2 | 10 | 11.15326 | 3.8 |  |  |  |  | 20.909 | [5 empty] | 18.69937 |  |  |  |  | 0
| 200 | 10 | none | 0 | 0.5 | 2 | 10 | 16.23672 | 3.8 |  |  |  |  | 20.909 | [5 empty] | 14.51098 |  |  |  |  | 0
| 200 | 10 | none | 0 | 0.5 | 2 | 10 | 26.2519 | 3.8 |  |  |  |  | 20.909 | [5 empty] | 8.079976 |  |  |  |  | 0
| 200 | 10 | none | 0 | 0.5 | 2 | 10 | 36.26707 | 3.8 |  |  |  |  | 20.909 | [5 empty] | 4.650109 |  |  |  |  | 0
| 180 | 10 | none | 0 | 0.5 | 2 | 10 | 6.60091 | 3.4 |  |  |  |  | 20.909 | [5 empty] | 1.615995 |  |  |  |  | 0
| 180 | 10 | none | 0 | 0.5 | 2 | 10 | 16.61608 | 3.4 |  |  |  |  | 20.909 | [5 empty] | 11.34495 |  |  |  |  | 0
| 180 | 10 | none | 0 | 0.5 | 2 | 10 | 26.55539 | 3.4 |  |  |  |  | 20.909 | [5 empty] | 15.4344 |  |  |  |  | 0
| 180 | 10 | none | 0 | 0.5 | 2 | 10 | 31.63885 | 3.4 |  |  |  |  | 20.909 | [5 empty] | 15.69824 |  |  |  |  | 0
| 180 | 10 | none | 0 | 0.5 | 2 | 10 | 36.64643 | 3.4 |  |  |  |  | 20.909 | [5 empty] | 15.73122 |  |  |  |  | 0
| 180 | 10 | none | 0 | 0.5 | 2 | 10 | 46.50986 | 3.4 |  |  |  |  | 20.909 | [5 empty] | 15.66526 |  |  |  |  | 0
| 160 | 10 | oxalic |  | 0.5 | 2 | 10 | 2.435016 | 2.5 |  |  |  |  | 20.909 | [5 empty] | 6.322552 |  |  |  |  | 0
| 160 | 10 | oxalic |  | 0.5 | 2 | 10 | 7.578921 | 2.5 |  |  |  |  | 20.909 | [5 empty] | 7.166832 |  |  |  |  | 0
| 160 | 10 | oxalic |  | 0.5 | 2 | 10 | 12.56739 | 2.5 |  |  |  |  | 20.909 | [5 empty] | 6.746716 |  |  |  |  | 0
| 160 | 10 | oxalic |  | 0.5 | 2 | 10 | 20.19403 | 2.5 |  |  |  |  | 20.909 | [5 empty] | 6.365627 |  |  |  |  | 0
| 160 | 10 | oxalic |  | 0.5 | 2 | 10 | 25.17784 | 2.5 |  |  |  |  | 20.909 | [5 empty] | 5.409169 |  |  |  |  | 0
| 160 | 10 | oxalic |  | 0.5 | 2 | 10 | 30.023 | 2.5 |  |  |  |  | 20.909 | [5 empty] | 4.950739 |  |  |  |  | 0
| 160 | 10 | oxalic |  | 0.5 | 2 | 10 | 35.08406 | 2.5 |  |  |  |  | 20.909 | [5 empty] | 4.588151 |  |  |  |  | 0
| 160 | 10 | oxalic |  | 0.5 | 2 | 10 | 40.00197 | 2.5 |  |  |  |  | 20.909 | [5 empty] | 4.187192 |  |  |  |  | 0
| 160 | 10 | oxalic |  | 0.5 | 2 | 10 | 60.03 | 2.5 |  |  |  |  | 20.909 | [5 empty] | 2.545185 |  |  |  |  | 0
| 140 | 10 | oxalic |  | 0.5 | 2 | 10 | 14.68393 | 2 |  |  |  |  | 20.909 | [5 empty] | 3.892908 |  |  |  |  | 0
| 140 | 10 | oxalic |  | 0.5 | 2 | 10 | 24.54647 | 2 |  |  |  |  | 20.909 | [5 empty] | 4.719371 |  |  |  |  | 0
| 140 | 10 | oxalic |  | 0.5 | 2 | 10 | 31.26274 | 2 |  |  |  |  | 20.909 | [5 empty] | 5.372565 |  |  |  |  | 0
| 140 | 10 | oxalic |  | 0.5 | 2 | 10 | 39.9 | 2 |  |  |  |  | 20.909 | [5 empty] | 5.91133 |  |  |  |  | 0
| 140 | 10 | oxalic |  | 0.5 | 2 | 10 | 51.10813 | 2 |  |  |  |  | 20.909 | [5 empty] | 6.527379 |  |  |  |  | 0
| 140 | 10 | oxalic |  | 0.5 | 2 | 10 | 63.01851 | 2 |  |  |  |  | 20.909 | [5 empty] | 6.281615 |  |  |  |  | 0
| 200 | 10 | oxalic |  | 0.5 | 2 | 10 | 2.553846 | 2.5 |  |  |  |  | 20.909 | [5 empty] | 3.961751 |  |  |  |  | 0
| 200 | 10 | oxalic |  | 0.5 | 2 | 10 | 7.538462 | 2.5 |  |  |  |  | 20.909 | [5 empty] | 5.388191 |  |  |  |  | 0
| 200 | 10 | oxalic |  | 0.5 | 2 | 10 | 12.52308 | 2.5 |  |  |  |  | 20.909 | [5 empty] | 7.751796 |  |  |  |  | 0
| 160 | 10 | oxalic |  | 0.5 | 2 | 10 | 17.50769 | 2.5 |  |  |  |  | 20.909 | [5 empty] | 10.50129 |  |  |  |  | 0
| 160 | 10 | oxalic |  | 0.5 | 2 | 10 | 22.43077 | 2.5 |  |  |  |  | 20.909 | [5 empty] | 16.47582 |  |  |  |  | 0
| 160 | 10 | oxalic |  | 0.5 | 2 | 10 | 27.47692 | 2.5 |  |  |  |  | 20.909 | [5 empty] | 17.59897 |  |  |  |  | 0
| 160 | 10 | oxalic |  | 0.5 | 2 | 10 | 32.46154 | 2.5 |  |  |  |  | 20.909 | [5 empty] | 14.91843 |  |  |  |  | 0
| 160 | 10 | oxalic |  | 0.5 | 2 | 10 | 37.50769 | 2.5 |  |  |  |  | 20.909 | [5 empty] | 12.8442 |  |  |  |  | 0
| 160 | 10 | oxalic |  | 0.5 | 2 | 10 | 57.44615 | 2.5 |  |  |  |  | 20.909 | [5 empty] | 10.69432 |  |  |  |  | 0
| 160 | 10 | oxalic |  | 0.5 | 2 | 10 | 2.492308 | 2.5 |  |  |  |  | 20.909 | [5 empty] | 13.00271 |  |  |  |  | 0
| 160 | 10 | oxalic |  | 0.5 | 2 | 10 | 7.476923 | 2.5 |  |  |  |  | 20.909 | [5 empty] | 15.94516 |  |  |  |  | 0
| 160 | 10 | oxalic |  | 0.5 | 2 | 10 | 12.52308 | 2.5 |  |  |  |  | 20.909 | [5 empty] | 15.35936 |  |  |  |  | 0
| 160 | 10 | oxalic | 0.1110741 | 0.5 | 2 | 10 | 2.409542 | 2.5 |  |  |  |  | 20.909 | [5 empty] | 1.47644 |  |  |  |  | 0
| 160 | 10 | oxalic | 0.1110741 | 0.5 | 2 | 10 | 7.389977 | 2.5 |  |  |  |  | 20.909 | [5 empty] | 7.44069 |  |  |  |  | 0
| 160 | 10 | oxalic | 0.1110741 | 0.5 | 2 | 10 | 12.34177 | 2.5 |  |  |  |  | 20.909 | [5 empty] | 9.461233 |  |  |  |  | 0
| 160 | 10 | oxalic | 0.1110741 | 0.5 | 2 | 10 | 17.31749 | 2.5 |  |  |  |  | 20.909 | [5 empty] | 15.98095 |  |  |  |  | 0
| 160 | 10 | oxalic | 0.1110741 | 0.5 | 2 | 10 | 22.2806 | 2.5 |  |  |  |  | 20.909 | [5 empty] | 16.66838 |  |  |  |  | 0
| 160 | 10 | oxalic | 0.1110741 | 0.5 | 2 | 10 | 27.30488 | 2.5 |  |  |  |  | 20.909 | [5 empty] | 17.46681 |  |  |  |  | 0
| 160 | 10 | oxalic | 0.1110741 | 0.5 | 2 | 10 | 32.27294 | 2.5 |  |  |  |  | 20.909 | [5 empty] | 17.571 |  |  |  |  | 0
| 160 | 10 | oxalic | 0.1110741 | 0.5 | 2 | 10 | 37.40294 | 2.5 |  |  |  |  | 20.909 | [5 empty] | 13.23131 |  |  |  |  | 0
| 160 | 10 | oxalic | 0.1110741 | 0.5 | 2 | 10 | 57.37218 | 2.5 |  |  |  |  | 20.909 | [5 empty] | 9.537566 |  |  |  |  | 0
| 200 | 10 | oxalic |  | 0.5 | 2 | 10 | 2.399995 | 3.8 |  |  |  |  | 20.909 | [5 empty] | 9.919404 |  |  |  |  | 0
| 200 | 10 | oxalic |  | 0.5 | 2 | 10 | 7.358626 | 3.8 |  |  |  |  | 20.909 | [5 empty] | 11.13452 |  |  |  |  | 0
| 200 | 10 | oxalic |  | 0.5 | 2 | 10 | 12.29534 | 3.8 |  |  |  |  | 20.909 | [5 empty] | 14.93255 |  |  |  |  | 0