## Sheet1
LSR | 4
Size (mm)
Ramp Time (deg/min)
Feed Mass (g) | 150
In Feed
| Time | T | Acid (g/L) | Acid (mol/L) | Xylose Monomer (%) | Xylose Oligo | Arabinose | Galactose | Glucose | Xylose | Mannose | Xylose Monomer (g/L) | Xylose Oligo (g/L) | Xylose Total (g/L) | Yield | Yield2 | X (g/L) | Yield3
Mixed | 30 | 170 | 0 |  | 0.755 | 3.2 | 0.89 | 0.85 | 56.9 | 20.47 | 2.06
Mixed | 60 | 170 | 0 |  | 1.67 | 6.9 | 0.89 | 0.85 | 56.9 | 20.47 | 2.06
Mixed | 90 | 170 | 0 |  | 3.26 | 7.4 | 0.89 | 0.85 | 56.9 | 20.47 | 2.06
Mixed | 120 | 170 | 0 |  | 4.28 | 5 | 0.89 | 0.85 | 56.9 | 20.47 | 2.06
Mixed | 60 | 150 | 0 |  | 0.05 | 0.93 | 0.89 | 0.85 | 56.9 | 20.47 | 2.06
Mixed | 60 | 170 | 0 |  | 1.68 | 6.66 | 0.89 | 0.85 | 56.9 | 20.47 | 2.06
Mixed | 60 | 190 | 0 |  | 3.2 | 0.72 | 0.89 | 0.85 | 56.9 | 20.47 | 2.06
Mixed | 60 | 210 | 0 |  | 0.03 | 0.02 | 0.89 | 0.85 | 56.9 | 20.47 | 2.06
Mixed | 30 | 170 | 6 |  | 0.72 | 6.59 | 0.89 | 0.85 | 56.9 | 20.47 | 2.06
Mixed | 60 | 170 | 6 |  | 2.02 | 7.78 | 0.89 | 0.85 | 56.9 | 20.47 | 2.06
Mixed | 90 | 170 | 6 |  | 3.35 | 6.25 | 0.89 | 0.85 | 56.9 | 20.47 | 2.06
Mixed | 120 | 170 | 6 |  | 4.03 | 3.94 | 0.89 | 0.85 | 56.9 | 20.47 | 2.06
Poplar | 60 | 170 | 0 |  | 1.17 | 6.82 | 0.66 | 0.64 | 61.86 | 19.74 | 0.23
Maple | 60 | 170 | 0 |  | 1.38 | 7.19 | 0.97 | 0.88 | 56.2 | 19.96 | 2.66
Birch | 60 | 170 | 0 |  | 2.11 | 8.87 | 0.79 | 1.01 | 51.89 | 25.46 | 1.5

## Data
Reactor Conditions | [10 empty] | Initial Solids Composition (wt%) | [5 empty] | Concentration of species in liquids phase (g species/L)
Total Operating Time (min) | Temperature (deg C) | LiquidSolidRatio | Acid | Initial Acid Concentration (mol proton/L) | Particle Size (mm) | Feed Mass (g) | Moisture Content of Feed (%) | Isothermal Time (min) | Heating Time (min) | Minimum Ramp Temp (deg/min) | Arabinose | Galactose | Glucose | Xylose | Mannose | Rhammose | Arbinose | Galactose | Glucose | Xylose | Mannose | Rhammose | Furfural | Hydroxymethylfurfural | Monomer
| 170 | 4 | none | 0 | 10.35 | 150 | 20 | 30 | 60 |  | 0.89 | 0.85 | 56.9 | 20.47 | 2.06 |  |  |  |  | 9.8875 |  |  |  |  | 1.8875
| 170 | 4 | none | 0 | 10.35 | 150 | 20 | 60 | 60 |  | 0.89 | 0.85 | 56.9 | 20.47 | 2.06 |  |  |  |  | 21.425 |  |  |  |  | 4.175
| 170 | 4 | none | 0 | 10.35 | 150 | 20 | 90 | 60 |  | 0.89 | 0.85 | 56.9 | 20.47 | 2.06 |  |  |  |  | 26.65 |  |  |  |  | 8.15
| 170 | 4 | none | 0 | 10.35 | 150 | 20 | 120 | 60 |  | 0.89 | 0.85 | 56.9 | 20.47 | 2.06 |  |  |  |  | 23.2 |  |  |  |  | 10.7
| 150 | 4 | none | 0 | 10.35 | 150 | 20 | 60 | 60 |  | 0.89 | 0.85 | 56.9 | 20.47 | 2.06 |  |  |  |  | 2.45 |  |  |  |  | 0.125
| 170 | 4 | none | 0 | 10.35 | 150 | 20 | 60 | 60 |  | 0.89 | 0.85 | 56.9 | 20.47 | 2.06 |  |  |  |  | 20.85 |  |  |  |  | 4.2
| 190 | 4 | none | 0 | 10.35 | 150 | 20 | 60 | 60 |  | 0.89 | 0.85 | 56.9 | 20.47 | 2.06 |  |  |  |  | 9.8 |  |  |  |  | 8
| 210 | 4 | none | 0 | 10.35 | 150 | 20 | 60 | 60 |  | 0.89 | 0.85 | 56.9 | 20.47 | 2.06 |  |  |  |  | 0.125 |  |  |  |  | 0.075
| 170 | 4 | acetic | 0.09991341 | 10.35 | 150 | 20 | 30 | 60 |  | 0.89 | 0.85 | 56.9 | 20.47 | 2.06 |  |  |  |  | 18.275 |  |  |  |  | 1.8
| 170 | 4 | acetic | 0.09991341 | 10.35 | 150 | 20 | 60 | 60 |  | 0.89 | 0.85 | 56.9 | 20.47 | 2.06 |  |  |  |  | 24.5 |  |  |  |  | 5.05
| 170 | 4 | acetic | 0.09991341 | 10.35 | 150 | 20 | 90 | 60 |  | 0.89 | 0.85 | 56.9 | 20.47 | 2.06 |  |  |  |  | 24 |  |  |  |  | 8.375
| 170 | 4 | acetic | 0.09991341 | 10.35 | 150 | 20 | 120 | 60 |  | 0.89 | 0.85 | 56.9 | 20.47 | 2.06 |  |  |  |  | 19.925 |  |  |  |  | 10.075
| 170 | 4 | none | 0 | 10.35 | 150 | 20 | 60 | 60 |  | 0.66 | 0.64 | 61.86 | 19.74 | 0.23 |  |  |  |  | 19.975 |  |  |  |  | 2.925
| 170 | 4 | none | 0 | 10.35 | 150 | 20 | 60 | 60 |  | 0.97 | 0.88 | 56.2 | 19.96 | 2.66 |  |  |  |  | 21.425 |  |  |  |  | 3.45
| 170 | 4 | none | 0 | 10.35 | 150 | 20 | 60 | 60 |  | 0.79 | 1.01 | 51.89 | 25.46 | 1.5 |  |  |  |  | 27.45 |  |  |  |  | 5.275