## Sheet1
Size (mm) | 0.5
Moisture (%) | 9.9 | Air Dried
LSR | 10
Guess Autoclave Ramp rate is 3 Deg/min
Feed Wood Composition
Glucan | 36.2
Xylan | 17.4
Arabinan | 2.05

## Sheet2
Time (h) 115 degf | 2% H~SO4 | 3% H2SO4 | 4% H280,t | 5% HzSO 4 | 6% HzSO,~ | *Concetrations in g/l
0.25 | 3.92 | 5.01 | 6.81 | 8.92 | 9.77
0.5 | 8 | 9.4 | 10.7 | 11.5 | 12
1 | 10 | 11.3 | 12.1 | 12.7 | 12.8
1.5 | 10.8 | 12 | 12.3 | 12.9 | 12.9
2 | 11.4 | 12.3 | 12.5 | 12.8 | 12.6
3 | 12.1 | 12.5 | 12.9 | 13.2 | 13.1
4 | 12.2 | 12.7 | 12.7 | 12.5 | 12.4
5 | 12.5 | 12.9 | 12.6 | 12.4 | 12.3
6 | 13 | 13.1 | 12.3 | 12.2 | 11.9
Time (h) 130 deg | 2% H2SO 4 | 3% H_,SO4 | 4% H2SOl | 5% H2SO4 | 6% H.,.SQ
0.25 | 11 | 12 | 12.8 | 13.5 | 12.9
0.5 | 12.9 | 13.1 | 13.2 | 14.2 | 13.8
1 | 13.5 | 14.1 | 14.4 | 14.3 | 14
1.5 | 13.7 | 14.4 | 13.6 | 13.7 | 12.9
2 | 13.8 | 13.7 | 12.6 | 12.8 | 12
3 | 13.7 | 13.3 | 12 | 11.1 | 10
4 | 13.8 | 13.2 | 11.6 | 9.61 | 8.96
5 | 14.1 | 12.8 | 11 | 9.37 | 8.37
Time (h) | Temp | Acid % | CA | Xylose (g/L) | Temp(min)
0.25 | 115 | 2 |  | 3.92
0.5 | 115 | 2 |  | 8
1 | 115 | 2 |  | 10
1.5 | 115 | 2 |  | 10.8
2 | 115 | 2 |  | 11.4
3 | 115 | 2 |  | 12.1
4 | 115 | 2 |  | 12.2
5 | 115 | 2 |  | 12.5
6 | 115 | 2 |  | 13
0.25 | 115 | 3 |  | 5.01
0.5 | 115 | 3 |  | 9.4
1 | 115 | 3 |  | 11.3
1.5 | 115 | 3 |  | 12
2 | 115 | 3 |  | 12.3
3 | 115 | 3 |  | 12.5
4 | 115 | 3 |  | 12.7
5 | 115 | 3 |  | 12.9
6 | 115 | 3 |  | 13.1
0.25 | 115 | 4 |  | 6.81
0.5 | 115 | 4 |  | 10.7
1 | 115 | 4 |  | 12.1
1.5 | 115 | 4 |  | 12.3
2 | 115 | 4 |  | 12.5
3 | 115 | 4 |  | 12.9
4 | 115 | 4 |  | 12.7
5 | 115 | 4 |  | 12.6
6 | 115 | 4 |  | 12.3
0.25 | 115 | 5 |  | 8.92
0.5 | 115 | 5 |  | 11.5
1 | 115 | 5 |  | 12.7
1.5 | 115 | 5 |  | 12.9
2 | 115 | 5 |  | 12.8
3 | 115 | 5 |  | 13.2
4 | 115 | 5 |  | 12.5
5 | 115 | 5 |  | 12.4
6 | 115 | 5 |  | 12.2
0.25 | 115 | 6 |  | 9.77
0.5 | 115 | 6 |  | 12
1 | 115 | 6 |  | 12.8
1.5 | 115 | 6 |  | 12.9
2 | 115 | 6 |  | 12.6
3 | 115 | 6 |  | 13.1
4 | 115 | 6 |  | 12.4
5 | 115 | 6 |  | 12.3
6 | 115 | 6 |  | 11.9
0.25 | 130 | 2 |  | 11
0.5 | 130 | 2 |  | 12.9
1 | 130 | 2 |  | 13.5
1.5 | 130 | 2 |  | 13.7
2 | 130 | 2 |  | 13.8
3 | 130 | 2 |  | 13.7
4 | 130 | 2 |  | 13.8
5 | 130 | 2 |  | 14.1
0.25 | 130 | 3 |  | 12
0.5 | 130 | 3 |  | 13.1
1 | 130 | 3 |  | 14.1
1.5 | 130 | 3 |  | 14.4
2 | 130 | 3 |  | 13.7
3 | 130 | 3 |  | 13.3
4 | 130 | 3 |  | 13.2
5 | 130 | 3 |  | 12.8
0.25 | 130 | 4 |  | 12.8
0.5 | 130 | 4 |  | 13.2
1 | 130 | 4 |  | 14.4
1.5 | 130 | 4 |  | 13.6
2 | 130 | 4 |  | 12.6
3 | 130 | 4 |  | 12
4 | 130 | 4 |  | 11.6
5 | 130 | 4 |  | 11
0.25 | 130 | 5 |  | 13.5
0.5 | 130 | 5 |  | 14.2
1 | 130 | 5 |  | 14.3
1.5 | 130 | 5 |  | 13.7
2 | 130 | 5 |  | 12.8
3 | 130 | 5 |  | 11.1
4 | 130 | 5 |  | 9.61
5 | 130 | 5 |  | 9.37
0.25 | 130 | 6 |  | 12.9
0.5 | 130 | 6 |  | 13.8
1 | 130 | 6 |  | 14
1.5 | 130 | 6 |  | 12.9
2 | 130 | 6 |  | 12
3 | 130 | 6 |  | 10
4 | 130 | 6 |  | 8.96
5 | 130 | 6 |  | 8.37

## Data
Reactor Conditions | [10 empty] | Initial Solids Composition (wt%) | [5 empty] | Concentration of species in liquids phase (g species/L)
Total Operating Time (min) | Temperature (deg C) | LiquidSolidRatio | Acid | Initial Acid Concentration (mol proton/L) | Particle Size (mm) | Feed Mass (g) | Moisture Content of Feed (%) | Isothermal Time (min) | Heating Time (min) | Minimum Ramp Temp (deg/min) | Arabinose | Galactose | Glucose | Xylose | Mannose | Rhammose | Arbinose | Galactose | Glucose | Xylose | Mannose | Rhammose | Furfural | Hydroxymethylfurfural | Monomer
| 115 | 10 | sulfuric | 0.4078345 | 0.5 |  | 9.9 | 15 |  | 3 | 2.329545 |  | 40.22222 | 19.77273 | [5 empty] | 3.92
| 115 | 10 | sulfuric | 0.4078345 | 0.5 |  | 9.9 | 30 |  | 3 | 2.329545 |  | 40.22222 | 19.77273 | [5 empty] | 8
| 115 | 10 | sulfuric | 0.4078345 | 0.5 |  | 9.9 | 60 |  | 3 | 2.329545 |  | 40.22222 | 19.77273 | [5 empty] | 10
| 115 | 10 | sulfuric | 0.4078345 | 0.5 |  | 9.9 | 90 |  | 3 | 2.329545 |  | 40.22222 | 19.77273 | [5 empty] | 10.8
| 115 | 10 | sulfuric | 0.4078345 | 0.5 |  | 9.9 | 120 |  | 3 | 2.329545 |  | 40.22222 | 19.77273 | [5 empty] | 11.4
| 115 | 10 | sulfuric | 0.4078345 | 0.5 |  | 9.9 | 180 |  | 3 | 2.329545 |  | 40.22222 | 19.77273 | [5 empty] | 12.1
| 115 | 10 | sulfuric | 0.4078345 | 0.5 |  | 9.9 | 240 |  | 3 | 2.329545 |  | 40.22222 | 19.77273 | [5 empty] | 12.2
| 115 | 10 | sulfuric | 0.4078345 | 0.5 |  | 9.9 | 300 |  | 3 | 2.329545 |  | 40.22222 | 19.77273 | [5 empty] | 12.5
| 115 | 10 | sulfuric | 0.4078345 | 0.5 |  | 9.9 | 360 |  | 3 | 2.329545 |  | 40.22222 | 19.77273 | [5 empty] | 13
| 115 | 10 | sulfuric | 0.6117518 | 0.5 |  | 9.9 | 15 |  | 3 | 2.329545 |  | 40.22222 | 19.77273 | [5 empty] | 5.01
| 115 | 10 | sulfuric | 0.6117518 | 0.5 |  | 9.9 | 30 |  | 3 | 2.329545 |  | 40.22222 | 19.77273 | [5 empty] | 9.4
| 115 | 10 | sulfuric | 0.6117518 | 0.5 |  | 9.9 | 60 |  | 3 | 2.329545 |  | 40.22222 | 19.77273 | [5 empty] | 11.3
| 115 | 10 | sulfuric | 0.6117518 | 0.5 |  | 9.9 | 90 |  | 3 | 2.329545 |  | 40.22222 | 19.77273 | [5 empty] | 12
| 115 | 10 | sulfuric | 0.6117518 | 0.5 |  | 9.9 | 120 |  | 3 | 2.329545 |  | 40.22222 | 19.77273 | [5 empty] | 12.3
| 115 | 10 | sulfuric | 0.6117518 | 0.5 |  | 9.9 | 180 |  | 3 | 2.329545 |  | 40.22222 | 19.77273 | [5 empty] | 12.5
| 115 | 10 | sulfuric | 0.6117518 | 0.5 |  | 9.9 | 240 |  | 3 | 2.329545 |  | 40.22222 | 19.77273 | [5 empty] | 12.7
| 115 | 10 | sulfuric | 0.6117518 | 0.5 |  | 9.9 | 300 |  | 3 | 2.329545 |  | 40.22222 | 19.77273 | [5 empty] | 12.9
| 115 | 10 | sulfuric | 0.6117518 | 0.5 |  | 9.9 | 360 |  | 3 | 2.329545 |  | 40.22222 | 19.77273 | [5 empty] | 13.1
| 115 | 10 | sulfuric | 0.815669 | 0.5 |  | 9.9 | 15 |  | 3 | 2.329545 |  | 40.22222 | 19.77273 | [5 empty] | 6.81
| 115 | 10 | sulfuric | 0.815669 | 0.5 |  | 9.9 | 30 |  | 3 | 2.329545 |  | 40.22222 | 19.77273 | [5 empty] | 10.7
| 115 | 10 | sulfuric | 0.815669 | 0.5 |  | 9.9 | 60 |  | 3 | 2.329545 |  | 40.22222 | 19.77273 | [5 empty] | 12.1
| 115 | 10 | sulfuric | 0.815669 | 0.5 |  | 9.9 | 90 |  | 3 | 2.329545 |  | 40.22222 | 19.77273 | [5 empty] | 12.3
| 115 | 10 | sulfuric | 0.815669 | 0.5 |  | 9.9 | 120 |  | 3 | 2.329545 |  | 40.22222 | 19.77273 | [5 empty] | 12.5
| 115 | 10 | sulfuric | 0.815669 | 0.5 |  | 9.9 | 180 |  | 3 | 2.329545 |  | 40.22222 | 19.77273 | [5 empty] | 12.9
| 115 | 10 | sulfuric | 0.815669 | 0.5 |  | 9.9 | 240 |  | 3 | 2.329545 |  | 40.22222 | 19.77273 | [5 empty] | 12.7
| 115 | 10 | sulfuric | 0.815669 | 0.5 |  | 9.9 | 300 |  | 3 | 2.329545 |  | 40.22222 | 19.77273 | [5 empty] | 12.6
| 115 | 10 | sulfuric | 0.815669 | 0.5 |  | 9.9 | 360 |  | 3 | 2.329545 |  | 40.22222 | 19.77273 | [5 empty] | 12.3
| 115 | 10 | sulfuric | 1.019586 | 0.5 |  | 9.9 | 15 |  | 3 | 2.329545 |  | 40.22222 | 19.77273 | [5 empty] | 8.92
| 115 | 10 | sulfuric | 1.019586 | 0.5 |  | 9.9 | 30 |  | 3 | 2.329545 |  | 40.22222 | 19.77273 | [5 empty] | 11.5
| 115 | 10 | sulfuric | 1.019586 | 0.5 |  | 9.9 | 60 |  | 3 | 2.329545 |  | 40.22222 | 19.77273 | [5 empty] | 12.7
| 115 | 10 | sulfuric | 1.019586 | 0.5 |  | 9.9 | 90 |  | 3 | 2.329545 |  | 40.22222 | 19.77273 | [5 empty] | 12.9
| 115 | 10 | sulfuric | 1.019586 | 0.5 |  | 9.9 | 120 |  | 3 | 2.329545 |  | 40.22222 | 19.77273 | [5 empty] | 12.8
| 115 | 10 | sulfuric | 1.019586 | 0.5 |  | 9.9 | 180 |  | 3 | 2.329545 |  | 40.22222 | 19.77273 | [5 empty] | 13.2
| 115 | 10 | sulfuric | 1.019586 | 0.5 |  | 9.9 | 240 |  | 3 | 2.329545 |  | 40.22222 | 19.77273 | [5 empty] | 12.5
| 115 | 10 | sulfuric | 1.019586 | 0.5 |  | 9.9 | 300 |  | 3 | 2.329545 |  | 40.22222 | 19.77273 | [5 empty] | 12.4
| 115 | 10 | sulfuric | 1.019586 | 0.5 |  | 9.9 | 360 |  | 3 | 2.329545 |  | 40.22222 | 19.77273 | [5 empty] | 12.2
| 115 | 10 | sulfuric | 1.223504 | 0.5 |  | 9.9 | 15 |  | 3 | 2.329545 |  | 40.22222 | 19.77273 | [5 empty] | 9.77
| 115 | 10 | sulfuric | 1.223504 | 0.5 |  | 9.9 | 30 |  | 3 | 2.329545 |  | 40.22222 | 19.77273 | [5 empty] | 12
| 115 | 10 | sulfuric | 1.223504 | 0.5 |  | 9.9 | 60 |  | 3 | 2.329545 |  | 40.22222 | 19.77273 | [5 empty] | 12.8
| 115 | 10 | sulfuric | 1.223504 | 0.5 |  | 9.9 | 90 |  | 3 | 2.329545 |  | 40.22222 | 19.77273 | [5 empty] | 12.9
| 115 | 10 | sulfuric | 1.223504 | 0.5 |  | 9.9 | 120 |  | 3 | 2.329545 |  | 40.22222 | 19.77273 | [5 empty] | 12.6
| 115 | 10 | sulfuric | 1.223504 | 0.5 |  | 9.9 | 180 |  | 3 | 2.329545 |  | 40.22222 | 19.77273 | [5 empty] | 13.1
| 115 | 10 | sulfuric | 1.223504 | 0.5 |  | 9.9 | 240 |  | 3 | 2.329545 |  | 40.22222 | 19.77273 | [5 empty] | 12.4
| 115 | 10 | sulfuric | 1.223504 | 0.5 |  | 9.9 | 300 |  | 3 | 2.329545 |  | 40.22222 | 19.77273 | [5 empty] | 12.3
| 115 | 10 | sulfuric | 1.223504 | 0.5 |  | 9.9 | 360 |  | 3 | 2.329545 |  | 40.22222 | 19.77273 | [5 empty] | 11.9
| 130 | 10 | sulfuric | 0.4078345 | 0.5 |  | 9.9 | 15 |  | 3 | 2.329545 |  | 40.22222 | 19.77273 | [5 empty] | 11
| 130 | 10 | sulfuric | 0.4078345 | 0.5 |  | 9.9 | 30 |  | 3 | 2.329545 |  | 40.22222 | 19.77273 | [5 empty] | 12.9
| 130 | 10 | sulfuric | 0.4078345 | 0.5 |  | 9.9 | 60 |  | 3 | 2.329545 |  | 40.22222 | 19.77273 | [5 empty] | 13.5
| 130 | 10 | sulfuric | 0.4078345 | 0.5 |  | 9.9 | 90 |  | 3 | 2.329545 |  | 40.22222 | 19.77273 | [5 empty] | 13.7
| 130 | 10 | sulfuric | 0.4078345 | 0.5 |  | 9.9 | 120 |  | 3 | 2.329545 |  | 40.22222 | 19.77273 | [5 empty] | 13.8
| 130 | 10 | sulfuric | 0.4078345 | 0.5 |  | 9.9 | 180 |  | 3 | 2.329545 |  | 40.22222 | 19.77273 | [5 empty] | 13.7
| 130 | 10 | sulfuric | 0.4078345 | 0.5 |  | 9.9 | 240 |  | 3 | 2.329545 |  | 40.22222 | 19.77273 | [5 empty] | 13.8
| 130 | 10 | sulfuric | 0.4078345 | 0.5 |  | 9.9 | 300 |  | 3 | 2.329545 |  | 40.22222 | 19.77273 | [5 empty] | 14.1
| 130 | 10 | sulfuric | 0.6117518 | 0.5 |  | 9.9 | 15 |  | 3 | 2.329545 |  | 40.22222 | 19.77273 | [5 empty] | 12
| 130 | 10 | sulfuric | 0.6117518 | 0.5 |  | 9.9 | 30 |  | 3 | 2.329545 |  | 40.22222 | 19.77273 | [5 empty] | 13.1
| 130 | 10 | sulfuric | 0.6117518 | 0.5 |  | 9.9 | 60 |  | 3 | 2.329545 |  | 40.22222 | 19.77273 | [5 empty] | 14.1
| 130 | 10 | sulfuric | 0.6117518 | 0.5 |  | 9.9 | 90 |  | 3 | 2.329545 |  | 40.22222 | 19.77273 | [5 empty] | 14.4
| 130 | 10 | sulfuric | 0.6117518 | 0.5 |  | 9.9 | 120 |  | 3 | 2.329545 |  | 40.22222 | 19.77273 | [5 empty] | 13.7
| 130 | 10 | sulfuric | 0.6117518 | 0.5 |  | 9.9 | 180 |  | 3 | 2.329545 |  | 40.22222 | 19.77273 | [5 empty] | 13.3
| 130 | 10 | sulfuric | 0.6117518 | 0.5 |  | 9.9 | 240 |  | 3 | 2.329545 |  | 40.22222 | 19.77273 | [5 empty] | 13.2
| 130 | 10 | sulfuric | 0.6117518 | 0.5 |  | 9.9 | 300 |  | 3 | 2.329545 |  | 40.22222 | 19.77273 | [5 empty] | 12.8
| 130 | 10 | sulfuric | 0.815669 | 0.5 |  | 9.9 | 15 |  | 3 | 2.329545 |  | 40.22222 | 19.77273 | [5 empty] | 12.8
| 130 | 10 | sulfuric | 0.815669 | 0.5 |  | 9.9 | 30 |  | 3 | 2.329545 |  | 40.22222 | 19.77273 | [5 empty] | 13.2
| 130 | 10 | sulfuric | 0.815669 | 0.5 |  | 9.9 | 60 |  | 3 | 2.329545 |  | 40.22222 | 19.77273 | [5 empty] | 14.4
| 130 | 10 | sulfuric | 0.815669 | 0.5 |  | 9.9 | 90 |  | 3 | 2.329545 |  | 40.22222 | 19.77273 | [5 empty] | 13.6
| 130 | 10 | sulfuric | 0.815669 | 0.5 |  | 9.9 | 120 |  | 3 | 2.329545 |  | 40.22222 | 19.77273 | [5 empty] | 12.6
| 130 | 10 | sulfuric | 0.815669 | 0.5 |  | 9.9 | 180 |  | 3 | 2.329545 |  | 40.22222 | 19.77273 | [5 empty] | 12
| 130 | 10 | sulfuric | 0.815669 | 0.5 |  | 9.9 | 240 |  | 3 | 2.329545 |  | 40.22222 | 19.77273 | [5 empty] | 11.6
| 130 | 10 | sulfuric | 0.815669 | 0.5 |  | 9.9 | 300 |  | 3 | 2.329545 |  | 40.22222 | 19.77273 | [5 empty] | 11
| 130 | 10 | sulfuric | 1.019586 | 0.5 |  | 9.9 | 15 |  | 3 | 2.329545 |  | 40.22222 | 19.77273 | [5 empty] | 13.5
| 130 | 10 | sulfuric | 1.019586 | 0.5 |  | 9.9 | 30 |  | 3 | 2.329545 |  | 40.22222 | 19.77273 | [5 empty] | 14.2
| 130 | 10 | sulfuric | 1.019586 | 0.5 |  | 9.9 | 60 |  | 3 | 2.329545 |  | 40.22222 | 19.77273 | [5 empty] | 14.3
| 130 | 10 | sulfuric | 1.019586 | 0.5 |  | 9.9 | 90 |  | 3 | 2.329545 |  | 40.22222 | 19.77273 | [5 empty] | 13.7
| 130 | 10 | sulfuric | 1.019586 | 0.5 |  | 9.9 | 120 |  | 3 | 2.329545 |  | 40.22222 | 19.77273 | [5 empty] | 12.8
| 130 | 10 | sulfuric | 1.019586 | 0.5 |  | 9.9 | 180 |  | 3 | 2.329545 |  | 40.22222 | 19.77273 | [5 empty] | 11.1
| 130 | 10 | sulfuric | 1.019586 | 0.5 |  | 9.9 | 240 |  | 3 | 2.329545 |  | 40.22222 | 19.77273 | [5 empty] | 9.61
| 130 | 10 | sulfuric | 1.019586 | 0.5 |  | 9.9 | 300 |  | 3 | 2.329545 |  | 40.22222 | 19.77273 | [5 empty] | 9.37
| 130 | 10 | sulfuric | 1.223504 | 0.5 |  | 9.9 | 15 |  | 3 | 2.329545 |  | 40.22222 | 19.77273 | [5 empty] | 12.9
| 130 | 10 | sulfuric | 1.223504 | 0.5 |  | 9.9 | 30 |  | 3 | 2.329545 |  | 40.22222 | 19.77273 | [5 empty] | 13.8
| 130 | 10 | sulfuric | 1.223504 | 0.5 |  | 9.9 | 60 |  | 3 | 2.329545 |  | 40.22222 | 19.77273 | [5 empty] | 14
| 130 | 10 | sulfuric | 1.223504 | 0.5 |  | 9.9 | 90 |  | 3 | 2.329545 |  | 40.22222 | 19.77273 | [5 empty] | 12.9
| 130 | 10 | sulfuric | 1.223504 | 0.5 |  | 9.9 | 120 |  | 3 | 2.329545 |  | 40.22222 | 19.77273 | [5 empty] | 12
| 130 | 10 | sulfuric | 1.223504 | 0.5 |  | 9.9 | 180 |  | 3 | 2.329545 |  | 40.22222 | 19.77273 | [5 empty] | 10
| 130 | 10 | sulfuric | 1.223504 | 0.5 |  | 9.9 | 240 |  | 3 | 2.329545 |  | 40.22222 | 19.77273 | [5 empty] | 8.96
| 130 | 10 | sulfuric | 1.223504 | 0.5 |  | 9.9 | 300 |  | 3 | 2.329545 |  | 40.22222 | 19.77273 | [5 empty] | 8.37