## Sheet1
Conditions
| LSR | 8
| T | 160
| Size (mm) | 8
| Moisture | 20
Heating Rate Deg/min
| Xylan | 16.6 | Time(min) | Xylose (g/100g) | g/L
|  |  | 30 | 0.6
|  |  | 40 | 0.71
|  |  | 48 | 1
|  |  | 54 | 1.32
|  |  | 60 | 1.49
|  |  | 66 | 1.69
Estimating Feed Mass

## Data
Reactor Conditions | [10 empty] | Initial Solids Composition (wt% of feed dry basis) | [5 empty] | Concentration of species in liquids phase (g species/L)
Total Operating Time (min) | Temperature (deg C) | LiquidSolidRatio | acid | Initial Acid Concentration (mol proton/L) | Particle Size, smallest dimension if available (mm) | Feed Mass (g) | Moisture Content of Feed Wood (%) | Isothermal Time (min) | Heating Time (min) | Minimum Ramp Temp (deg/min) | Arabinose | Galactose | Glucose | Xylose | Mannose | Rhammose | Arbinose | Galactose | Glucose | Xylose | Mannose | Rhammose | Furfural | Hydroxymethylfurfural | Monomer
0 | 140 | 6 | none | 0 | 4 | 50 | 6 | 0 | 0 | 0 |  |  |  | 11.932 | [5 empty] | 0 |  |  |  |  | 0
| 140 | 6 | none | 0 | 4 | 50 | 6 | 60 | 30 |  |  |  |  | 11.932 | [5 empty] | 0.66 |  |  |  |  | 0.05
| 140 | 6 | none | 0 | 4 | 50 | 6 | 120 | 30 |  |  |  |  | 11.932 | [5 empty] | 2.69 |  |  |  |  | 0.07
| 140 | 6 | none | 0 | 4 | 50 | 6 | 150 | 30 |  |  |  |  | 11.932 | [5 empty] | 5.58 |  |  |  |  | 0.18
| 160 | 6 | none | 0 | 4 | 50 | 6 | 60 | 40 |  |  |  |  | 11.932 | [5 empty] | 12.96 |  |  |  |  | 2.76
| 160 | 6 | none | 0 | 4 | 50 | 6 | 120 | 40 |  |  |  |  | 11.932 | [5 empty] | 12.91 |  |  |  |  | 6.71
| 160 | 6 | none | 0 | 4 | 50 | 6 | 150 | 40 |  |  |  |  | 11.932 | [5 empty] | 12.79 |  |  |  |  | 8.47
| 140 | 8 | none | 0 | 4 | 37.5 | 6 | 60 | 30 |  |  |  |  | 11.932 | [5 empty] | 0.54 |  |  |  |  | 0.04
| 140 | 8 | none | 0 | 4 | 37.5 | 6 | 120 | 30 |  |  |  |  | 11.932 | [5 empty] | 2.54 |  |  |  |  | 0.08
| 140 | 8 | none | 0 | 4 | 37.5 | 6 | 150 | 30 |  |  |  |  | 11.932 | [5 empty] | 3.88 |  |  |  |  | 0.14
| 160 | 8 | none | 0 | 4 | 37.5 | 6 | 60 | 40 |  |  |  |  | 11.932 | [5 empty] | 8.12 |  |  |  |  | 1.22
| 160 | 8 | none | 0 | 4 | 37.5 | 6 | 120 | 40 |  |  |  |  | 11.932 | [5 empty] | 9.04 |  |  |  |  | 3.56
| 160 | 8 | none | 0 | 4 | 37.5 | 6 | 150 | 40 |  |  |  |  | 11.932 | [5 empty] | 11.19 |  |  |  |  | 6.1
| 140 | 10 | none | 0 | 4 |  | 6 | 60 | 30 |  |  |  |  | 11.932 | [5 empty] | 0.45 |  |  |  |  | 0.04
| 140 | 10 | none | 0 | 4 |  | 6 | 120 | 30 |  |  |  |  | 11.932 | [5 empty] | 2.03 |  |  |  |  | 0.07
| 140 | 10 | none | 0 | 4 |  | 6 | 150 | 30 |  |  |  |  | 11.932 | [5 empty] | 3.21 |  |  |  |  | 0.11
| 160 | 10 | none | 0 | 4 |  | 6 | 60 | 40 |  |  |  |  | 11.932 | [5 empty] | 6.33 |  |  |  |  | 0.8
| 160 | 10 | none | 0 | 4 |  | 6 | 120 | 40 |  |  |  |  | 11.932 | [5 empty] | 7.68 |  |  |  |  | 2.71
| 160 | 10 | none | 0 | 4 |  | 6 | 150 | 40 |  |  |  |  | 11.932 | [5 empty] | 9.21 |  |  |  |  | 4.48