## Sheet1
Conditions
| LSR | 8
| T | 160
| Size (mm) | 8
| Moisture | 20
Heating Rate Deg/min
| Xylan | 16.6 | Time(min) | Xylose (g/100g) | g/L
|  |  | 30 | 0.6
|  |  | 40 | 0.71
|  |  | 48 | 1
|  |  | 54 | 1.32
|  |  | 60 | 1.49
|  |  | 66 | 1.69
Estimating Feed Mass

## Data
Reactor Conditions | [10 empty] | Initial Solids Composition (wt% of feed dry basis) | [5 empty] | Concentration of species in liquids phase (g species/L)
Total Operating Time (min) | Temperature (deg C) | LiquidSolidRatio | Acid | Initial Acid Concentration (mol proton/L) | Particle Size, smallest dimension if available (mm) | Feed Mass (g) | Moisture Content of Feed Wood (%) | Isothermal Time (min) | Heating Time (min) | Minimum Ramp Temp (deg/min) | Arabinose | Galactose | Glucose | Xylose | Mannose | Rhammose | Arbinose | Galactose | Glucose | Xylose | Mannose | Rhammose | Furfural | Hydroxymethylfurfural | Monomer
| 120 | 5 | oxalic | 0.02 | 3 | 50 |  | 51 | 30 | [10 empty] | 0.2 |  |  |  |  | 0
| 120 | 5 | oxalic | 0.02 | 3 | 50 |  | 97 | 30 | [10 empty] | 0.4 |  |  |  |  | 0
| 140 | 5 | oxalic | 0.02 | 3 | 50 |  | 57 | 30 | [10 empty] | 4.2 |  |  |  |  | 0.6
| 120 | 5 | oxalic | 0.04 | 3 | 50 |  | 61 | 30 | [10 empty] | 1 |  |  |  |  | 0.2
| 140 | 5 | oxalic | 0.04 | 3 | 50 |  | 56 | 30 | [10 empty] | 10.2 |  |  |  |  | 4.2
| 120 | 5 | oxalic | 0.1 | 3 | 50 |  | 55 | 30 | [10 empty] | 3.2 |  |  |  |  | 1.2
| 120 | 5 | oxalic | 0.1 | 3 | 50 |  | 97 | 30 | [10 empty] | 7.8 |  |  |  |  | 4.2
| 120 | 5 | oxalic | 0.2 | 3 | 50 |  | 72 | 30 | [10 empty] | 11.6 |  |  |  |  | 8.6
| 140 | 5 | oxalic | 0.2 | 3 | 50 |  | 30 | 30 | [10 empty] | 17.6 |  |  |  |  | 17
| 140 | 5 | oxalic | 0.2 | 3 | 50 |  | 45 | 30 | [10 empty] | 23.8 |  |  |  |  | 23.8
| 140 | 5 | oxalic | 0.2 | 3 | 50 |  | 71 | 30 | [10 empty] | 26.6 |  |  |  |  | 26.6
| 140 | 5 | oxalic | 0.2 | 3 | 50 |  | 100 | 30 | [10 empty] | 27 |  |  |  |  | 27
| 160 | 5 | oxalic | 0.2 | 3 | 50 |  | 69 | 30 | [10 empty] | 26.2 |  |  |  |  | 23.8
| 120 | 5 | sulfuric | 0.02 | 3 | 50 |  | 68 | 30 | [10 empty] | 0.2 |  |  |  |  | 0
| 120 | 5 | sulfuric | 0.02 | 3 | 50 |  | 104 | 30 | [10 empty] | 3.6 |  |  |  |  | 0.4
| 140 | 5 | sulfuric | 0.02 | 3 | 50 |  | 69 | 30 | [10 empty] | 3.2 |  |  |  |  | 0.6
| 140 | 5 | sulfuric | 0.02 | 3 | 50 |  | 44 | 30 | [10 empty] | 0.8 |  |  |  |  | 0
| 120 | 5 | sulfuric | 0.1 | 3 | 50 |  | 36 | 30 | [10 empty] | 4.6 |  |  |  |  | 2
| 120 | 5 | sulfuric | 0.1 | 3 | 50 |  | 67 | 30 | [10 empty] | 10.6 |  |  |  |  | 6.6
| 140 | 5 | sulfuric | 0.1 | 3 | 50 |  | 40 | 30 | [10 empty] | 21.4 |  |  |  |  | 20.6
| 140 | 5 | sulfuric | 0.1 | 3 | 50 |  | 70 | 30 | [10 empty] | 24.4 |  |  |  |  | 24.4
| 120 | 5 | sulfuric | 0.2 | 3 | 50 |  | 36 | 30 | [10 empty] | 11.6 |  |  |  |  | 9.2
| 120 | 5 | sulfuric | 0.2 | 3 | 50 |  | 65 | 30 | [10 empty] | 17.8 |  |  |  |  | 17.2
| 140 | 5 | sulfuric | 0.2 | 3 | 50 |  | 35 | 30 | [10 empty] | 26.2 |  |  |  |  | 26.2
| 140 | 5 | sulfuric | 0.2 | 3 | 50 |  | 50 | 30 | [10 empty] | 25.2 |  |  |  |  | 25.2
| 150 | 5 | none | 0 | 3 | 50 |  | 29 | 30 | [10 empty] | 1 |  |  |  |  | 0
| 150 | 5 | none | 0 | 3 | 50 |  | 0 | 30 | [10 empty] | 3.2 |  |  |  |  | 0.2
| 150 | 5 | none | 0 | 3 | 50 |  | 69 | 30 | [10 empty] | 6.6 |  |  |  | ` | 0.2
| 150 | 5 | none | 0 | 3 | 50 |  | 113 | 30 | [10 empty] | 16 |  |  |  |  | 1.2
| 170 | 5 | none | 0 | 3 | 50 |  | 7 | 30 | [10 empty] | 1.2 |  |  |  |  | 0
| 170 | 5 | none | 0 | 3 | 50 |  | 18 | 30 | [10 empty] | 11.6 |  |  |  |  | 0.6
| 170 | 5 | none | 0 | 3 | 50 |  | 60 | 30 | [10 empty] | 23 |  |  |  |  | 7.6
| 200 | 5 | none | 0 | 3 | 50 |  | 20 | 30 | [10 empty] | 23.6 |  |  |  |  | 9.6
| 200 | 5 | none | 0 | 3 | 50 |  | 37 | 30 | [10 empty] | 17.2 |  |  |  |  | 4.2
| 200 | 5 | none | 0 | 3 | 50 |  | 70 | 30 | [10 empty] | 10.6 |  |  |  |  | 0.4
| 140 | 5 | acetic | 0.02 | 3 | 50 |  | 55 | 30 | [10 empty] | 0.2 |  |  |  |  | 0
| 140 | 5 | acetic | 0.02 | 3 | 50 |  | 103 | 30 | [10 empty] | 1.4 |  |  |  |  | 0.2
| 170 | 5 | acetic | 0.02 | 3 | 50 |  | 56 | 30 | [10 empty] | 12.2 |  |  |  |  | 4.2
| 170 | 5 | acetic | 0.02 | 3 | 50 |  | 103 | 30 | [10 empty] | 11.8 |  |  |  |  | 8.6
| 140 | 5 | acetic | 0.15 | 3 | 50 |  | 55 | 30 | [10 empty] | 0.6 |  |  |  |  | 0
| 140 | 5 | acetic | 0.15 | 3 | 50 |  | 105 | 30 | [10 empty] | 5.2 |  |  |  |  | 0.4
| 170 | 5 | acetic | 0.15 | 3 | 50 |  | 55 | 30 | [10 empty] | 23 |  |  |  |  | 7.6
| 170 | 5 | acetic | 0.15 | 3 | 50 |  | 100 | 30 | [10 empty] | 21.8 |  |  |  |  | 11.8