## Sheet1
Conditions
| LSR | 8
| T | 160
| Size (mm) | 8
| Moisture | 20
Heating Rate Deg/min
| Xylan | 16.6 | Time(min) | Xylose (g/100g) | g/L
|  |  | 30 | 0.6
|  |  | 40 | 0.71
|  |  | 48 | 1
|  |  | 54 | 1.32
|  |  | 60 | 1.49
|  |  | 66 | 1.69
Estimating Feed Mass

## Data
Reactor Conditions | [10 empty] | Initial Solids Composition (wt% of feed dry basis) | [5 empty] | Concentration of species in liquids phase (g species/L)
Total Operating Time (min) | Temperature (deg C) | LiquidSolidRatio | Acid | Initial Acid Concentration (mol proton/L) | Particle Size, smallest dimension if available (mm) | Feed Mass (g) | Moisture Content of Feed Wood (%) | Isothermal Time (min) | Heating Time (min) | Minimum Ramp Temp (deg/min) | Arabinose | Galactose | Glucose | Xylose | Mannose | Rhammose | Arbinose | Galactose | Glucose | Xylose | Mannose | Rhammose | Furfural | Hydroxymethylfurfural | Monomer
0 | 150 | 3 | none | 0 | 2 | 33 |  |  | 0 | 0 |  |  |  | 12.386 | [5 empty] | 0 |  |  |  |  | 0
100 | 150 | 3 | none | 0 | 2 | 33 |  |  | 5 |  |  |  |  | 12.386 | [5 empty] | 10.93333 |  |  |  |  | 2.6
100 | 150 | 5 | none | 0 | 2 | 20 |  |  | 5 |  |  |  |  | 12.386 | [5 empty] | 4.44 |  |  |  |  | 0.26
100 | 150 | 10 | none | 0 | 2 | 10 |  |  | 5 |  |  |  |  | 12.386 | [5 empty] | 1.55 |  |  |  |  | 0.09
100 | 150 | 20 | none | 0 | 2 | 5 |  |  | 5 |  |  |  |  | 12.386 | [5 empty] | 0.76 |  |  |  |  | 0.035
100 | 150 | 50 | none | 0 | 2 | 2.857 |  |  | 5 |  |  |  |  | 12.386 | [5 empty] | 0.218 |  |  |  |  | 0.006
100 | 150 | 3 | Formic | 0.1086 | 2 | 33 |  |  | 5 |  |  |  |  | 12.386 | [5 empty] | 17.63333 |  |  |  |  | 5.866667
100 | 150 | 5 | Formic | 0.1086 | 2 | 20 |  |  | 5 |  |  |  |  | 12.386 | [5 empty] | 10.36 |  |  |  |  | 3.52
100 | 150 | 10 | Formic | 0.1086 | 2 | 10 |  |  | 5 |  |  |  |  | 12.386 | [5 empty] | 3.98 |  |  |  |  | 0.95
100 | 150 | 20 | Formic | 0.1086 | 2 | 5 |  |  | 5 |  |  |  |  | 12.386 | [5 empty] | 1.74 |  |  |  |  | 0.365
100 | 150 | 35 | Formic | 0.1086 | 2 | 2.857 |  |  | 5 |  |  |  |  | 12.386 | [5 empty] | 1.011429 |  |  |  |  | 0.2542857