## Sheet1
T (Â°C) | AC (%) | C (min) | Y1 (%) | Y2 (g/g) | Acid Conc | Xy | Xy2 | Feed |  |  |  | LSR | 8 | (Varies
127 | 5 | 80 | 58.84 | 2.28 |  |  |  | Xylan | 29.22 |  |  | Particle Size (mm) | 0.5
125 | 4 | 60 | 92.05 | 3.72 | [5 empty] | 100 |  | Moisture Content | 0
127 | 5 | 40 | 84.24 | 3.48
125 | 4 | 60 | 86.41 | 3.82
127 | 3 | 80 | 63.08 | 3.64
125 | 4 | 60 | 87.81 | 3.81
125 | 4 | 60 | 86.27 | 4
125 | 2 | 60 | 70.65 | 4.38
121 | 4 | 60 | 76.96 | 5.44
125 | 4 | 100 | 63.04 | 2.84
123 | 5 | 40 | 78.31 | 4.93
125 | 4 | 20 | 37.59 | 4.67
129 | 4 | 60 | 60.96 | 2.93
123 | 3 | 40 | 41.64 | 4.71 |  |  |  | Calculating Heating Rate |  |  | Mass
127 | 3 | 40 | 54.27 | 4.35 |  |  |  | Power(W) | 2000 |  |  |  | Acid Concentratio
123 | 3 | 80 | 87.18 | 4.84 |  |  |  | LSR1 | 8 |  |  |  | MW Sulfuric Acid | 98.709
125 | 4 | 60 | 83.04 | 3.76 |  |  |  | LSR2 |  |  |  |  | Desnity of water | 1000
125 | 6 | 60 | 78.99 | 2.7 |  |  |  | Mass Water (kg) |  |  |  |  | Normality | 2
123 | 5 | 80 | 90.22 | 3.75 |  |  |  | Efficiency | 0.8
125 | 4 | 60 | 81.4 | 3.71 |  |  |  | C (J/kg) | 4186
[8 empty] | Heat Rate (C/s) |  |  |  |  | Acid Concentration
[8 empty] | Heat Rate (C/min) |  |  |  |  | 2
4
6
8
10
12

## Data
Reactor Conditions | [10 empty] | Initial Solids Composition (wt% of feed dry basis) | [5 empty] | Concentration of species in liquids phase (g species/L)
Total Operating Time (min) | Temperature (deg C) | LiquidSolidRatio | Acid | Initial Acid Concentration (mol proton/L) | Particle Size, smallest dimension if available (mm) | Feed Mass (g) | Moisture Content of Feed Wood (%) | Isothermal Time (min) | Heating Time (min) | Minimum Ramp Temp (deg/min) | Arabinose | Galactose | Glucose | Xylose | Mannose | Rhammose | Arabinose | Galactose | Glucose | Xylose | Mannose | Rhammose | Furfural | Hydroxymethylfurfural | Monomer
51.65159 | 175 |  | sulfuric |  | 0.5 |  |  |  | 45 | [10 empty] | 0.1408451 |  |  |  |  | 0
62.73304 | 175 |  | sulfuric |  | 0.5 |  |  |  | 45 | [10 empty] | 0.6103286 |  |  |  |  | 0
65.79736 | 175 |  | sulfuric |  | 0.5 |  |  |  | 45 | [10 empty] | 1.737089 |  |  |  |  | 0
68.64661 | 175 |  | sulfuric |  | 0.5 |  |  |  | 45 | [10 empty] | 4.014085 |  |  |  |  | 0
71.67381 | 175 |  | sulfuric |  | 0.5 |  |  |  | 45 | [10 empty] | 7.065728 |  |  |  |  | 0
73.58629 | 175 |  | sulfuric |  | 0.5 |  |  |  | 45 | [10 empty] | 7.910798 |  |  |  |  | 0
81.61429 | 175 |  | sulfuric |  | 0.5 |  |  |  | 45 | [10 empty] | 6.690141 |  |  |  |  | 0
89.56712 | 175 |  | sulfuric |  | 0.5 |  |  |  | 45 | [10 empty] | 4.366197 |  |  |  |  | 0
97.70378 | 175 |  | sulfuric |  | 0.5 |  |  |  | 45 | [10 empty] | 2.511737 |  |  |  |  | 0
105.6313 | 175 |  | sulfuric |  | 0.5 |  |  |  | 45 | [10 empty] | 1.502347 |  |  |  |  | 0
51.34365 | 175 |  | sulfuric |  | 0.5 |  |  |  | 45 | [10 empty] | 0.1960699 |  |  |  |  | 0
62.64231 | 175 |  | sulfuric |  | 0.5 |  |  |  | 45 | [10 empty] | 0.4324548 |  |  |  |  | 0
65.72239 | 175 |  | sulfuric |  | 0.5 |  |  |  | 45 | [10 empty] | 1.112987 |  |  |  |  | 0
68.618 | 175 |  | sulfuric |  | 0.5 |  |  |  | 45 | [10 empty] | 2.900259 |  |  |  |  | 0
71.61895 | 175 |  | sulfuric |  | 0.5 |  |  |  | 45 | [10 empty] | 5.192418 |  |  |  |  | 0
75.50566 | 175 |  | sulfuric |  | 0.5 |  |  |  | 45 | [10 empty] | 6.999404 |  |  |  |  | 0
83.414 | 175 |  | sulfuric |  | 0.5 |  |  |  | 45 | [10 empty] | 5.506621 |  |  |  |  | 0
91.41565 | 175 |  | sulfuric |  | 0.5 |  |  |  | 45 | [10 empty] | 3.547846 |  |  |  |  | 0
99.42212 | 175 |  | sulfuric |  | 0.5 |  |  |  | 45 | [10 empty] | 1.977423 |  |  |  |  | 0
107.3401 | 175 |  | sulfuric |  | 0.5 |  |  |  | 45 | [10 empty] | 1.261341 |  |  |  |  | 0
48.73205 | 175 |  | sulfuric |  | 0.5 |  |  |  | 45 | [10 empty] | 0.1156828 |  |  |  |  | 0
59.83566 | 175 |  | sulfuric |  | 0.5 |  |  |  | 45 | [10 empty] | 0.1953167 |  |  |  |  | 0
62.99082 | 175 |  | sulfuric |  | 0.5 |  |  |  | 45 | [10 empty] | 0.5208259 |  |  |  |  | 0
65.9447 | 175 |  | sulfuric |  | 0.5 |  |  |  | 45 | [10 empty] | 1.667278 |  |  |  |  | 0
68.88213 | 175 |  | sulfuric |  | 0.5 |  |  |  | 45 | [10 empty] | 4.188427 |  |  |  |  | 0
72.6793 | 175 |  | sulfuric |  | 0.5 |  |  |  | 45 | [10 empty] | 6.862574 |  |  |  |  | 0
80.81966 | 175 |  | sulfuric |  | 0.5 |  |  |  | 45 | [10 empty] | 6.578569 |  |  |  |  | 0
88.68837 | 175 |  | sulfuric |  | 0.5 |  |  |  | 45 | [10 empty] | 4.996155 |  |  |  |  | 0
96.7506 | 175 |  | sulfuric |  | 0.5 |  |  |  | 45 | [10 empty] | 3.24196 |  |  |  |  | 0
104.9015 | 175 |  | sulfuric |  | 0.5 |  |  |  | 45 | [10 empty] | 2.079676 |  |  |  |  | 0
47.67254 | 175 |  | sulfuric |  | 0.5 |  |  |  | 45 |  |  |  |  | 18.74432 | [5 empty] | 0 |  |  |  |  | 0
50.75624 | 175 |  | sulfuric |  | 0.5 |  |  |  | 45 |  |  |  |  | 18.74432 | [5 empty] | 0.1144165 |  |  |  |  | 0
59.49339 | 175 |  | sulfuric |  | 0.5 |  |  |  | 45 |  |  |  |  | 18.74432 | [5 empty] | 0.3661327 |  |  |  |  | 0
62.16593 | 175 |  | sulfuric |  | 0.5 |  |  |  | 45 |  |  |  |  | 18.74432 | [5 empty] | 0.3203661 |  |  |  |  | 0
65.24963 | 175 |  | sulfuric |  | 0.5 |  |  |  | 45 |  |  |  |  | 18.74432 | [5 empty] | 1.098398 |  |  |  |  | 0
62.4743 | 175 |  | sulfuric |  | 0.5 |  |  |  | 45 |  |  |  |  | 18.74432 | [5 empty] | 1.304348 |  |  |  |  | 0
65.558 | 175 |  | sulfuric |  | 0.5 |  |  |  | 45 |  |  |  |  | 18.74432 | [5 empty] | 3.295195 |  |  |  |  | 0
68.23054 | 175 |  | sulfuric |  | 0.5 |  |  |  | 45 |  |  |  |  | 18.74432 | [5 empty] | 3.844394 |  |  |  |  | 0
71.10866 | 175 |  | sulfuric |  | 0.5 |  |  |  | 45 |  |  |  |  | 18.74432 | [5 empty] | 5.560641 |  |  |  |  | 0
68.53891 | 175 |  | sulfuric |  | 0.5 |  |  |  | 45 |  |  |  |  | 18.74432 | [5 empty] | 5.675057 |  |  |  |  | 0
71.51982 | 175 |  | sulfuric |  | 0.5 |  |  |  | 45 |  |  |  |  | 18.74432 | [5 empty] | 7.414188 |  |  |  |  | 0
74.29515 | 175 |  | sulfuric |  | 0.5 |  |  |  | 45 |  |  |  |  | 18.74432 | [5 empty] | 7.620137 |  |  |  |  | 0
74.70631 | 175 |  | sulfuric |  | 0.5 |  |  |  | 45 |  |  |  |  | 18.74432 | [5 empty] | 8.19222 |  |  |  |  | 0
78.20117 | 175 |  | sulfuric |  | 0.5 |  |  |  | 45 |  |  |  |  | 18.74432 | [5 empty] | 8.421053 |  |  |  |  | 0
82.72394 | 175 |  | sulfuric |  | 0.5 |  |  |  | 45 |  |  |  |  | 18.74432 | [5 empty] | 6.315789 |  |  |  |  | 0
86.32159 | 175 |  | sulfuric |  | 0.5 |  |  |  | 45 |  |  |  |  | 18.74432 | [5 empty] | 6.567506 |  |  |  |  | 0
90.74156 | 175 |  | sulfuric |  | 0.5 |  |  |  | 45 |  |  |  |  | 18.74432 | [5 empty] | 4.141876 |  |  |  |  | 0
94.33921 | 175 |  | sulfuric |  | 0.5 |  |  |  | 45 |  |  |  |  | 18.74432 | [5 empty] | 4.347826 |  |  |  |  | 0
98.86197 | 175 |  | sulfuric |  | 0.5 |  |  |  | 45 |  |  |  |  | 18.74432 | [5 empty] | 2.471396 |  |  |  |  | 0
102.4596 | 175 |  | sulfuric |  | 0.5 |  |  |  | 45 |  |  |  |  | 18.74432 | [5 empty] | 2.883295 |  |  |  |  | 0
106.7768 | 175 |  | sulfuric |  | 0.5 |  |  |  | 45 |  |  |  |  | 18.74432 | [5 empty] | 1.418764 |  |  |  |  | 0
110.4772 | 175 |  | sulfuric |  | 0.5 |  |  |  | 45 |  |  |  |  | 18.74432 | [5 empty] | 1.441648 |  |  |  |  | 0
47.23088 | 175 |  | sulfuric |  | 0.5 |  |  |  | 45 | [10 empty] | 0.2889391 |  |  |  |  | 0
49.56799 | 175 |  | sulfuric |  | 0.5 |  |  |  | 45 | [10 empty] | 0.1083521 |  |  |  |  | 0
58.4915 | 175 |  | sulfuric |  | 0.5 |  |  |  | 45 | [10 empty] | 0.1805869 |  |  |  |  | 0
60.93484 | 175 |  | sulfuric |  | 0.5 |  |  |  | 45 | [10 empty] | 0.1625282 |  |  |  |  | 0
63.90935 | 175 |  | sulfuric |  | 0.5 |  |  |  | 45 | [10 empty] | 0.5417607 |  |  |  |  | 0
61.35977 | 175 |  | sulfuric |  | 0.5 |  |  |  | 45 | [10 empty] | 0.7223476 |  |  |  |  | 0
64.44051 | 175 |  | sulfuric |  | 0.5 |  |  |  | 45 | [10 empty] | 1.6614 |  |  |  |  | 0
66.67139 | 175 |  | sulfuric |  | 0.5 |  |  |  | 45 | [10 empty] | 1.625282 |  |  |  |  | 0
67.41501 | 175 |  | sulfuric |  | 0.5 |  |  |  | 45 | [10 empty] | 3.756208 |  |  |  |  | 0
69.85836 | 175 |  | sulfuric |  | 0.5 |  |  |  | 45 | [10 empty] | 3.629797 |  |  |  |  | 0
72.83286 | 175 |  | sulfuric |  | 0.5 |  |  |  | 45 | [10 empty] | 5.525959 |  |  |  |  | 0
70.60198 | 175 |  | sulfuric |  | 0.5 |  |  |  | 45 | [10 empty] | 6.826185 |  |  |  |  | 0
73.36402 | 175 |  | sulfuric |  | 0.5 |  |  |  | 45 | [10 empty] | 7.042889 |  |  |  |  | 0
75.70113 | 175 |  | sulfuric |  | 0.5 |  |  |  | 45 | [10 empty] | 6.916479 |  |  |  |  | 0
77.18839 | 175 |  | sulfuric |  | 0.5 |  |  |  | 45 | [10 empty] | 7.58465 |  |  |  |  | 0
78.99433 | 175 |  | sulfuric |  | 0.5 |  |  |  | 45 | [10 empty] | 7.494357 |  |  |  |  | 0
85.15581 | 175 |  | sulfuric |  | 0.5 |  |  |  | 45 | [10 empty] | 6.21219 |  |  |  |  | 0
87.06799 | 175 |  | sulfuric |  | 0.5 |  |  |  | 45 | [10 empty] | 6.21219 |  |  |  |  | 0
93.33569 | 175 |  | sulfuric |  | 0.5 |  |  |  | 45 | [10 empty] | 4.352144 |  |  |  |  | 0
95.03541 | 175 |  | sulfuric |  | 0.5 |  |  |  | 45 | [10 empty] | 4.406321 |  |  |  |  | 0
101.1969 | 175 |  | sulfuric |  | 0.5 |  |  |  | 45 | [10 empty] | 2.907449 |  |  |  |  | 0
102.8966 | 175 |  | sulfuric |  | 0.5 |  |  |  | 45 | [10 empty] | 2.871332 |  |  |  |  | 0
109.1643 | 175 |  | sulfuric |  | 0.5 |  |  |  | 45 | [10 empty] | 1.733634 |  |  |  |  | 0
110.864 | 175 |  | sulfuric |  | 0.5 |  |  |  | 45 | [10 empty] | 1.769752 |  |  |  |  | 0