## Sheet1
T (Â°C) | AC (%) | C (min) | Y1 (%) | Y2 (g/g) | Acid Conc | Xy | Xy2 | Feed |  |  |  | LSR | 8 | (Varies
127 | 5 | 80 | 58.84 | 2.28 |  |  |  | Xylan | 29.22 |  |  | Particle Size (mm) | 0.5
125 | 4 | 60 | 92.05 | 3.72 | [5 empty] | 100 |  | Moisture Content | 0
127 | 5 | 40 | 84.24 | 3.48
125 | 4 | 60 | 86.41 | 3.82
127 | 3 | 80 | 63.08 | 3.64
125 | 4 | 60 | 87.81 | 3.81
125 | 4 | 60 | 86.27 | 4
125 | 2 | 60 | 70.65 | 4.38
121 | 4 | 60 | 76.96 | 5.44
125 | 4 | 100 | 63.04 | 2.84
123 | 5 | 40 | 78.31 | 4.93
125 | 4 | 20 | 37.59 | 4.67
129 | 4 | 60 | 60.96 | 2.93
123 | 3 | 40 | 41.64 | 4.71 |  |  |  | Calculating Heating Rate |  |  | Mass
127 | 3 | 40 | 54.27 | 4.35 |  |  |  | Power(W) | 2000 |  |  |  | Acid Concentratio
123 | 3 | 80 | 87.18 | 4.84 |  |  |  | LSR1 | 8 |  |  |  | MW Sulfuric Acid | 98.709
125 | 4 | 60 | 83.04 | 3.76 |  |  |  | LSR2 |  |  |  |  | Desnity of water | 1000
125 | 6 | 60 | 78.99 | 2.7 |  |  |  | Mass Water (kg) |  |  |  |  | Normality | 2
123 | 5 | 80 | 90.22 | 3.75 |  |  |  | Efficiency | 0.8
125 | 4 | 60 | 81.4 | 3.71 |  |  |  | C (J/kg) | 4186
[8 empty] | Heat Rate (C/s) |  |  |  |  | Acid Concentration
[8 empty] | Heat Rate (C/min) |  |  |  |  | 2
4
6
8
10
12

## Data
Reactor Conditions | [10 empty] | Initial Solids Composition (wt% of feed dry basis) | [5 empty] | Concentration of species in liquids phase (g species/L)
Total Operating Time (min) | Temperature (deg C) | LiquidSolidRatio | Acid | Initial Acid Concentration (mol proton/L) | Particle Size, smallest dimension if available (mm) | Feed Mass (g) | Moisture Content of Feed Wood (%) | Isothermal Time (min) | Heating Time (min) | Minimum Ramp Temp (deg/min) | Arabinose | Galactose | Glucose | Xylose | Mannose | Rhammose | Arabinose | Galactose | Glucose | Xylose | Mannose | Rhammose | Furfural | Hydroxymethylfurfural | Monomer
40.01706 | 145 | 8 | none | 0 | 5 | 100 |  |  | 20 | [10 empty] | 0.2295243 |  |  |  |  | 0.01006773
59.98217 | 145 | 8 | none | 0 | 5 | 100 |  |  | 20 | [10 empty] | 0.4784084 |  |  |  |  | 0
79.94576 | 145 | 8 | none | 0 | 5 | 100 |  |  | 20 | [10 empty] | 1.133047 |  |  |  |  | 0.01006773
100.2636 | 145 | 8 | none | 0 | 5 | 100 |  |  | 20 | [10 empty] | 2.001567 |  |  |  |  | 0.05033865
119.8683 | 145 | 8 | none | 0 | 5 | 100 |  |  | 20 | [10 empty] | 3.035367 |  |  |  |  | 0.09060958
139.8319 | 145 | 8 | none | 0 | 5 | 100 |  |  | 20 | [10 empty] | 3.70837 |  |  |  |  | 0.1006773
159.7947 | 145 | 8 | none | 0 | 5 | 100 |  |  | 20 | [10 empty] | 4.850585 |  |  |  |  | 0.1208128
179.7537 | 145 | 8 | none | 0 | 5 | 100 |  |  | 20 | [10 empty] | 5.10652 |  |  |  |  | 0.1912869
199.7104 | 145 | 8 | none | 0 | 5 | 100 |  |  | 20 | [10 empty] | 6.182328 |  |  |  |  | 0.2919642
220.0321 | 145 | 8 | none | 0 | 5 | 100 |  |  | 20 | [10 empty] | 5.880279 |  |  |  |  | 0.2818965
239.9773 | 145 | 8 | none | 0 | 5 | 100 |  |  | 20 | [10 empty] | 6.09706 |  |  |  |  | 0.5335897
40.37204 | 155 | 8 | none | 0 | 5 | 100 |  |  | 25 | [10 empty] | 1.608661 |  |  |  |  | 0.03020319
59.97376 | 155 | 8 | none | 0 | 5 | 100 |  |  | 25 | [10 empty] | 3.270359 |  |  |  |  | 0.110745
79.93581 | 155 | 8 | none | 0 | 5 | 100 |  |  | 25 | [10 empty] | 4.789931 |  |  |  |  | 0.1409482
99.86038 | 155 | 8 | none | 0 | 5 | 100 |  |  | 25 | [10 empty] | 6.215159 |  |  |  |  | 0.6644702
120.1782 | 155 | 8 | none | 0 | 5 | 100 |  |  | 25 | [10 empty] | 7.138739 |  |  |  |  | 0.7047411
140.1272 | 155 | 8 | none | 0 | 5 | 100 |  |  | 25 | [10 empty] | 7.911207 |  |  |  |  | 0.9060958
160.0717 | 155 | 8 | none | 0 | 5 | 100 |  |  | 25 | [10 empty] | 7.660614 |  |  |  |  | 1.167857
179.9993 | 155 | 8 | none | 0 | 5 | 100 |  |  | 25 | [10 empty] | 8.12735 |  |  |  |  | 1.651108
199.9904 | 155 | 8 | none | 0 | 5 | 100 |  |  | 25 | [10 empty] | 7.703406 |  |  |  |  | 1.298737
219.8905 | 155 | 8 | none | 0 | 5 | 100 |  |  | 25 | [10 empty] | 7.963182 |  |  |  |  | 2.144427
239.8304 | 155 | 8 | none | 0 | 5 | 100 |  |  | 25 | [10 empty] | 7.993402 |  |  |  |  | 2.466594
39.98799 | 165 | 8 | none | 0 | 5 | 100 |  |  | 30 | [10 empty] | 5.625619 |  |  |  |  | 0.3926415
60.28742 | 165 | 8 | none | 0 | 5 | 100 |  |  | 30 | [10 empty] | 8.057969 |  |  |  |  | 0.674538
79.87461 | 165 | 8 | none | 0 | 5 | 100 |  |  | 30 | [10 empty] | 8.607114 |  |  |  |  | 0.9463667
100.1496 | 165 | 8 | none | 0 | 5 | 100 |  |  | 30 | [10 empty] | 8.313138 |  |  |  |  | 1.550431
119.648 | 165 | 8 | none | 0 | 5 | 100 |  |  | 30 | [10 empty] | 7.863138 |  |  |  |  | 2.990116
159.9133 | 165 | 8 | none | 0 | 5 | 100 |  |  | 30 | [10 empty] | 6.988121 |  |  |  |  | 3.251877
139.9145 | 165 | 8 | none | 0 | 5 | 100 |  |  | 30 | [10 empty] | 6.928815 |  |  |  |  | 3.704925
179.8073 | 165 | 8 | none | 0 | 5 | 100 |  |  | 30 | [10 empty] | 7.091619 |  |  |  |  | 4.178108
199.7326 | 165 | 8 | none | 0 | 5 | 100 |  |  | 30 | [10 empty] | 7.423279 |  |  |  |  | 4.6915625
219.736 | 165 | 8 | none | 0 | 5 | 100 |  |  | 30 | [10 empty] | 7.22387 |  |  |  |  | 4.178108
239.6613 | 165 | 8 | none | 0 | 5 | 100 |  |  | 30 | [10 empty] | 7.555496 |  |  |  |  | 4.6915625