## Sheet1
T (Â°C) | AC (%) | C (min) | Y1 (%) | Y2 (g/g) | Acid Conc | Xy | Xy2 | Feed |  |  |  | LSR | 8 | (Varies
127 | 5 | 80 | 58.84 | 2.28 |  |  |  | Xylan | 29.22 |  |  | Particle Size (mm) | 0.5
125 | 4 | 60 | 92.05 | 3.72 | [5 empty] | 100 |  | Moisture Content | 0
127 | 5 | 40 | 84.24 | 3.48
125 | 4 | 60 | 86.41 | 3.82
127 | 3 | 80 | 63.08 | 3.64
125 | 4 | 60 | 87.81 | 3.81
125 | 4 | 60 | 86.27 | 4
125 | 2 | 60 | 70.65 | 4.38
121 | 4 | 60 | 76.96 | 5.44
125 | 4 | 100 | 63.04 | 2.84
123 | 5 | 40 | 78.31 | 4.93
125 | 4 | 20 | 37.59 | 4.67
129 | 4 | 60 | 60.96 | 2.93
123 | 3 | 40 | 41.64 | 4.71 |  |  |  | Calculating Heating Rate |  |  | Mass
127 | 3 | 40 | 54.27 | 4.35 |  |  |  | Power(W) | 2000 |  |  |  | Acid Concentratio
123 | 3 | 80 | 87.18 | 4.84 |  |  |  | LSR1 | 8 |  |  |  | MW Sulfuric Acid | 98.709
125 | 4 | 60 | 83.04 | 3.76 |  |  |  | LSR2 |  |  |  |  | Desnity of water | 1000
125 | 6 | 60 | 78.99 | 2.7 |  |  |  | Mass Water (kg) |  |  |  |  | Normality | 2
123 | 5 | 80 | 90.22 | 3.75 |  |  |  | Efficiency | 0.8
125 | 4 | 60 | 81.4 | 3.71 |  |  |  | C (J/kg) | 4186
[8 empty] | Heat Rate (C/s) |  |  |  |  | Acid Concentration
[8 empty] | Heat Rate (C/min) |  |  |  |  | 2
4
6
8
10
12

## Data
Reactor Conditions | [10 empty] | Initial Solids Composition (wt% of feed dry basis) | [5 empty] | Concentration of species in liquids phase (g species/L)
Total Operating Time (min) | Temperature (deg C) | LiquidSolidRatio | Acid | Initial Acid Concentration (mol proton/L) | Particle Size, smallest dimension if available (mm) | Feed Mass (g) | Moisture Content of Feed Wood (%) | Isothermal Time (min) | Heating Time (min) | Minimum Ramp Temp (deg/min) | Arabinose | Galactose | Glucose | Xylose | Mannose | Rhammose | Arbinose | Galactose | Glucose | Xylose | Mannose | Rhammose | Furfural | Hydroxymethylfurfural | Monomer
30 | 100 | 10 | sulfuric | 0.2039173 | 0.425 | 10 | 9 | 30 | 0 | 0 |  |  |  | 15 | [5 empty] | 3.62 |  |  |  |  | 0
90 | 100 | 10 | sulfuric | 0.2039173 | 0.425 | 10 | 9 | 90 | 0 | 0 |  |  |  | 15 | [5 empty] | 4.06 |  |  |  |  | 0
30 | 120 | 10 | sulfuric | 0.2039173 | 0.425 | 10 | 9 | 30 | 0 | 0 |  |  |  | 15 | [5 empty] | 7.83 |  |  |  |  | 0
90 | 120 | 10 | sulfuric | 0.2039173 | 0.425 | 10 | 9 | 90 | 0 | 0 |  |  |  | 15 | [5 empty] | 13.95 |  |  |  |  | 0
30 | 100 | 10 | sulfuric | 0.4078345 | 0.425 | 10 | 9 | 30 | 0 | 0 |  |  |  | 15 | [5 empty] | 4.29 |  |  |  |  | 0
90 | 100 | 10 | sulfuric | 0.4078345 | 0.425 | 10 | 9 | 90 | 0 | 0 |  |  |  | 15 | [5 empty] | 6.06 |  |  |  |  | 0
30 | 120 | 10 | sulfuric | 0.4078345 | 0.425 | 10 | 9 | 30 | 0 | 0 |  |  |  | 15 | [5 empty] | 14.42 |  |  |  |  | 0
60 | 110 | 10 | sulfuric | 0.3058759 | 0.425 | 10 | 9 | 60 | 0 | 0 |  |  |  | 15 | [5 empty] | 9.31 |  |  |  |  | 0
60 | 110 | 10 | sulfuric | 0.3058759 | 0.425 | 10 | 9 | 60 | 0 | 0 |  |  |  | 15 | [5 empty] | 10.1 |  |  |  |  | 0
60 | 110 | 10 | sulfuric | 0.3058759 | 0.425 | 10 | 9 | 60 | 0 | 0 |  |  |  | 15 | [5 empty] | 10.27 |  |  |  |  | 0
30 | 110 | 10 | sulfuric | 0.3058759 | 0.425 | 10 | 9 | 30 | 0 | 0 |  |  |  | 15 | [5 empty] | 6.5 |  |  |  |  | 0
90 | 110 | 10 | sulfuric | 0.3058759 | 0.425 | 10 | 9 | 90 | 0 | 0 |  |  |  | 15 | [5 empty] | 12.04 |  |  |  |  | 0
60 | 100 | 10 | sulfuric | 0.3058759 | 0.425 | 10 | 9 | 60 | 0 | 0 |  |  |  | 15 | [5 empty] | 4.2 |  |  |  |  | 0
60 | 120 | 10 | sulfuric | 0.3058759 | 0.425 | 10 | 9 | 60 | 0 | 0 |  |  |  | 15 | [5 empty] | 16.29 |  |  |  |  | 0
60 | 110 | 10 | sulfuric | 0.2039173 | 0.425 | 10 | 9 | 60 | 0 | 0 |  |  |  | 15 | [5 empty] | 5.58 |  |  |  |  | 0
60 | 110 | 10 | sulfuric | 0.4078345 | 0.425 | 10 | 9 | 60 | 0 | 0 |  |  |  | 15 | [5 empty] | 10.28 |  |  |  |  | 0