## Sheet1
Conditions
| LSR | 8
| T | 160
| Size (mm) | 8
| Moisture | 20
Heating Rate Deg/min
| Xylan | 16.6 | Time(min) | Xylose (g/100g) | g/L
|  |  | 30 | 0.6
|  |  | 40 | 0.71
|  |  | 48 | 1
|  |  | 54 | 1.32
|  |  | 60 | 1.49
|  |  | 66 | 1.69
Estimating Feed Mass

## Data
Reactor Conditions | [10 empty] | Initial Solids Composition (wt% of feed dry basis) | [5 empty] | Concentration of species in liquids phase (g species/L)
Total Operating Time (min) | Temperature (deg C) | LiquidSolidRatio | Acid | Initial Acid Concentration (mol proton/L) | Particle Size, smallest dimension if available (mm) | Feed Mass (g) | Moisture Content of Feed Wood (%) | Isothermal Time (min) | Heating Time (min) | Minimum Ramp Temp (deg/min) | Arabinose | Galactose | Glucose | Xylose | Mannose | Rhammose | Arbinose | Galactose | Glucose | Xylose | Mannose | Rhammose | Furfural | Hydroxymethylfurfural | Monomer
16 | 152 | 20 | sulfuric | 0.06117518 | 0.42 | 5 |  |  | 0 | 0 |  |  |  | 15.45454545 | [5 empty] | 5.955 |  |  |  |  | 0
16 | 152 | 20 | sulfuric | 0.3466593 | 0.42 | 5 |  |  | 0 | 0 |  |  |  | 15.45454545 | [5 empty] | 6.805 |  |  |  |  | 0
44 | 152 | 20 | sulfuric | 0.06117518 | 0.42 | 5 |  |  | 0 | 0 |  |  |  | 15.45454545 | [5 empty] | 4.53 |  |  |  |  | 0
44 | 152 | 20 | sulfuric | 0.3466593 | 0.42 | 5 |  |  | 0 | 0 |  |  |  | 15.45454545 | [5 empty] | 4.455 |  |  |  |  | 0
30 | 152 | 20 | none | 0 | 0.42 | 5 |  |  | 0 | 0 |  |  |  | 15.45454545 | [5 empty] | 2.165 |  |  |  |  | 0
30 | 152 | 20 | sulfuric | 0.4078345 | 0.42 | 5 |  |  | 0 | 0 |  |  |  | 15.45454545 | [5 empty] | 4.6 |  |  |  |  | 0
10 | 152 | 20 | sulfuric | 0.2039173 | 0.42 | 5 |  |  | 0 | 0 |  |  |  | 15.45454545 | [5 empty] | 6.58 |  |  |  |  | 0
50 | 152 | 20 | sulfuric | 0.2039173 | 0.42 | 5 |  |  | 0 | 0 |  |  |  | 15.45454545 | [5 empty] | 5.375 |  |  |  |  | 0
30 | 152 | 20 | sulfuric | 0.2039173 | 0.42 | 5 |  |  | 0 | 0 |  |  |  | 15.45454545 | [5 empty] | 7.1 |  |  |  |  | 0
30 | 152 | 20 | sulfuric | 0.2039173 | 0.42 | 5 |  |  | 0 | 0 |  |  |  | 15.45454545 | [5 empty] | 6.53 |  |  |  |  | 0
30 | 152 | 20 | sulfuric | 0.2039173 | 0.42 | 5 |  |  | 0 | 0 |  |  |  | 15.45454545 | [5 empty] | 6.925 |  |  |  |  | 0
30 | 152 | 20 | sulfuric | 0.2039173 | 0.42 | 5 |  |  | 0 | 0 |  |  |  | 15.45454545 | [5 empty] | 6.72 |  |  |  |  | 0
0 | 152 | 20 | sulfuric | 0.2039173 | 0.42 | 5 |  |  | 0 | 0 |  |  |  | 15.45454545 | [5 empty] | 0 |  |  |  |  | 0