## Sheet1
T (Â°C) | AC (%) | C (min) | Y1 (%) | Y2 (g/g) | Acid Conc | Xy | Xy2 | Feed |  |  |  | LSR | 8 | (Varies
127 | 5 | 80 | 58.84 | 2.28 |  |  |  | Xylan | 29.22 |  |  | Particle Size (mm) | 0.5
125 | 4 | 60 | 92.05 | 3.72 | [5 empty] | 100 |  | Moisture Content | 0
127 | 5 | 40 | 84.24 | 3.48
125 | 4 | 60 | 86.41 | 3.82
127 | 3 | 80 | 63.08 | 3.64
125 | 4 | 60 | 87.81 | 3.81
125 | 4 | 60 | 86.27 | 4
125 | 2 | 60 | 70.65 | 4.38
121 | 4 | 60 | 76.96 | 5.44
125 | 4 | 100 | 63.04 | 2.84
123 | 5 | 40 | 78.31 | 4.93
125 | 4 | 20 | 37.59 | 4.67
129 | 4 | 60 | 60.96 | 2.93
123 | 3 | 40 | 41.64 | 4.71 |  |  |  | Calculating Heating Rate |  |  | Mass
127 | 3 | 40 | 54.27 | 4.35 |  |  |  | Power(W) | 2000 |  |  |  | Acid Concentratio
123 | 3 | 80 | 87.18 | 4.84 |  |  |  | LSR1 | 8 |  |  |  | MW Sulfuric Acid | 98.709
125 | 4 | 60 | 83.04 | 3.76 |  |  |  | LSR2 |  |  |  |  | Desnity of water | 1000
125 | 6 | 60 | 78.99 | 2.7 |  |  |  | Mass Water (kg) |  |  |  |  | Normality | 2
123 | 5 | 80 | 90.22 | 3.75 |  |  |  | Efficiency | 0.8
125 | 4 | 60 | 81.4 | 3.71 |  |  |  | C (J/kg) | 4186
[8 empty] | Heat Rate (C/s) |  |  |  |  | Acid Concentration
[8 empty] | Heat Rate (C/min) |  |  |  |  | 2
4
6
8
10
12

## Data
Reactor Conditions | [10 empty] | Initial Solids Composition (wt% of feed dry basis) | [5 empty] | Concentration of species in liquids phase (g species/L)
Total Operating Time (min) | Temperature (deg C) | LiquidSolidRatio | Acid | Initial Acid Concentration (mol proton/L) | Particle Size, smallest dimension if available (mm) | Feed Mass (g) | Moisture Content of Feed Wood (%) | Isothermal Time (min) | Heating Time (min) | Minimum Ramp Temp (deg/min) | Arabinose | Galactose | Glucose | Xylose | Mannose | Rhammose | Arbinose | Galactose | Glucose | Xylose | Mannose | Rhammose | Furfural | Hydroxymethylfurfural | Monomer
1.253333 | 170 | 3.9 | sulfuric |  | 0.38 | 15 |  | 0.92 | 0.333333 | [10 empty] | 28.71795 |  |  |  |  | 13.07692
2.533333 | 170 | 3.9 | sulfuric |  | 0.38 | 15 |  | 2.2 | 0.333333 | [10 empty] | 35.38462 |  |  |  |  | 24.35897
5.033333 | 170 | 3.9 | sulfuric |  | 0.38 | 15 |  | 4.7 | 0.333333 | [10 empty] | 35.89744 |  |  |  |  | 30.25641
10.03333 | 170 | 3.9 | sulfuric |  | 0.38 | 15 |  | 9.7 | 0.333333 | [10 empty] | 37.17949 |  |  |  |  | 35.38462
20.03333 | 170 | 3.9 | sulfuric |  | 0.38 | 15 |  | 19.7 | 0.333333 | [10 empty] | 34.10256 |  |  |  |  | 32.30769
1.253333 | 170 | 3.9 | sulfuric |  | 0.38 | 15 |  | 0.92 | 0.333333 | [10 empty] | 34.61538 |  |  |  |  | 23.07692
2.533333 | 170 | 3.9 | sulfuric |  | 0.38 | 15 |  | 2.2 | 0.333333 | [10 empty] | 38.46154 |  |  |  |  | 34.61538
5.033333 | 170 | 3.9 | sulfuric |  | 0.38 | 15 |  | 4.7 | 0.333333 | [10 empty] | 39.23077 |  |  |  |  | 39.23077
10.03333 | 170 | 3.9 | sulfuric |  | 0.38 | 15 |  | 9.7 | 0.333333 | [10 empty] | 35.12821 |  |  |  |  | 32.30769
0.6633333333 | 190 | 3.9 | sulfuric |  | 0.38 | 15 |  | 0.33 | 0.333333 | [10 empty] | 36.15385 |  |  |  |  | 20.51282
1.003333 | 190 | 3.9 | sulfuric |  | 0.38 | 15 |  | 0.67 | 0.333333 | [10 empty] | 39.48718 |  |  |  |  | 30
2.033333 | 190 | 3.9 | sulfuric |  | 0.38 | 15 |  | 1.7 | 0.333333 | [10 empty] | 40.25641 |  |  |  |  | 40.25641
3.033333 | 190 | 3.9 | sulfuric |  | 0.38 | 15 |  | 2.7 | 0.333333 | [10 empty] | 39.74359 |  |  |  |  | 34.35897
0.6633333333 | 190 | 3.9 | sulfuric |  | 0.38 | 15 |  | 0.33 | 0.333333 | [10 empty] | 37.94872 |  |  |  |  | 32.5641
1.003333 | 190 | 3.9 | sulfuric |  | 0.38 | 15 |  | 0.67 | 0.333333 | [10 empty] | 41.28205 |  |  |  |  | 37.17949
1.533333 | 190 | 3.9 | sulfuric |  | 0.38 | 15 |  | 1.2 | 0.333333 | [10 empty] | 37.17949 |  |  |  |  | 35.38462
40.33333 | 140 | 5 | sulfuric |  | 0.38 | 15 |  | 40 | 0.333333 | [10 empty] | 24 |  |  |  |  | 21.2
110.3333 | 140 | 5 | sulfuric |  | 0.38 | 15 |  | 110 | 0.333333 | [10 empty] | 27.4 |  |  |  |  | 27.4
180.3333 | 140 | 5 | sulfuric |  | 0.38 | 15 |  | 180 | 0.333333 | [10 empty] | 27.4 |  |  |  |  | 27.4
2.033333 | 170 | 5 | sulfuric |  | 0.38 | 15 |  | 1.7 | 0.333333 | [10 empty] | 22.6 |  |  |  |  | 10.4
4.033333 | 170 | 5 | sulfuric |  | 0.38 | 15 |  | 3.7 | 0.333333 | [10 empty] | 25.8 |  |  |  |  | 18
8.033333 | 170 | 5 | sulfuric |  | 0.38 | 15 |  | 7.7 | 0.333333 | [10 empty] | 27.2 |  |  |  |  | 24.6
12.03333 | 170 | 5 | sulfuric |  | 0.38 | 15 |  | 11.7 | 0.333333 | [10 empty] | 28.2 |  |  |  |  | 26.2
1.003333 | 190 | 5 | sulfuric |  | 0.38 | 15 |  | 0.67 | 0.333333 | [10 empty] | 29.2 |  |  |  |  | 17.4
2.033333 | 190 | 5 | sulfuric |  | 0.38 | 15 |  | 1.7 | 0.333333 | [10 empty] | 31.2 |  |  |  |  | 26.2
0.6633333333 | 190 | 5 | sulfuric |  | 0.38 | 15 |  | 0.33 | 0.333333 | [10 empty] | 29 |  |  |  |  | 24.6
1.003333 | 190 | 5 | sulfuric |  | 0.38 | 15 |  | 0.67 | 0.333333 | [10 empty] | 30.8 |  |  |  |  | 22.4
1.533333 | 190 | 5 | sulfuric |  | 0.38 | 15 |  | 1.2 | 0.333333 | [10 empty] | 27.6 |  |  |  |  | 25.2
| 190 | 3.9 | sulfuric |  | 0.38 | 15 |  |  | 0.333333 | [10 empty] | 41.79487 |  |  |  |  | 28.71795
| 190 | 3.9 | sulfuric |  | 0.38 | 15 |  |  | 0.333333 | [10 empty] | 46.66667 |  |  |  |  | 39.48718
| 190 | 3.9 | sulfuric |  | 0.38 | 15 |  |  | 0.333333 | [10 empty] | 44.10256 |  |  |  |  | 39.23077