## Sheet1
Beech Wood Composition
Component | Composition (wt%)
Cellulose | 42.1
hemicellulose | 25.4 | [12 empty] | *Dried at 105 C for 6h
lignin | 26.1
Table 3. Concentration of total (T) and monomeric (M) sugars recovered in the process liquid at different pretreatment severities.
|  | Concentration (mg/mL) | [12 empty] | Size(um) | 150 - 500 | 325
|  | Cellobiose |  | Glucose |  | Xylose |  | Galactose |  | Mannose |  | Arabinose
Temperature (degC) | Time(min) | Monomeric | Total | Monomeric | Total | Monomeric | Total | Monomeric | Total | Monomeric | Total | Monomeric | Total
130 | 15 | – | – | – | 0.06 | – | – | – | – | – | – | – | –
150 | 15 | – | – | – | 0.07 | – | 0.23 | – | – | – | – | – | 0.06
170 | 15 | – | – | – | 0.08 | 0.11 | 6.0 | 0.07 | – | 0.16 | 0.16 | – | –
170 | 30 | – | – | – | 0.4 | 0.17 | 6.1 | 0.06 | 0.52 | 0.15 | 0.3 | – | 0.50
170 | 60 | – | – | – | 0.25 | 0.71 | 7.2 | 0.15 | 0.85 | 0.18 | 0.25 | – | 0.62
170 | 90 | – | – | – | 0.42 | 1.45 | 7.3 | 0.11 | 0.75 | 0.13 | 0.20 | 0.05 | 0.71
170 | 120 | – | – | – | 0.43 | 2.48 | 7.1 | 0.11 | 0.75 | 0.07 | 0.25 | 0.09 | 0.75
170 | 180 | – | – | 0.06 | 0.52 | 3.74 | 5.7 | 0.05 | 0.61 | 0.06 | 0.21 | 0.01 | 0.82
180 | 15 | – | – | – | 0.61 | 0.19 | 6.5 | 0.05 | 0.72 | 0.14 | 0.42 | 0.02 | 0.61
190 | 15 | – | – | – | 0.5 | 0.72 | 7.6 | 0.17 | 0.60 | – | 0.2 | – | 0.83
220 | 15 | 0.2 | 0.2 | 0.47 | 0.6 | 0.24 | 0.31 | – | – | – | – | – | –
Reactor Conditions | [8 empty] | Solids Concentration (%dry weight) |  |  |  |  | Concentration of species in liquids phase (g species/L)
Operating Time (min | Temperature (deg C) | LiquidSolidRatio | Initial Acid Species | Initial Acid Concentration (mol proton/L) | Particle Size (mm) | Feed Mass (g) | Min Temp Ramp | %Dry content of Wood Feed | Arabinose | Galactose | Glucose | Xylose | Mannose | Arbinose | Galactose | Glucose | Xylose | Total | Mannose | Furfural | Hydroxymethylfurfural
15 | 130 | 15 | None | 0 | 0.325 | 37.5 | 7 | [6 empty] | – |  | – | - |  | –
15 | 150 | 15 | None | 0 | 0.325 | 37.5 | 7 | [6 empty] | – |  | – | - | 0.23 | –
15 | 170 | 15 | None | 0 | 0.325 | 37.5 | 7 | [6 empty] | – |  | – | 0.11 | 6.0 | 0.16
30 | 170 | 15 | None | 0 | 0.325 | 37.5 | 7 | [6 empty] | – |  | – | 0.17 | 6.1 | 0.15
60 | 170 | 15 | None | 0 | 0.325 | 37.5 | 7 | [6 empty] | – |  | – | 0.71 | 7.2 | 0.18
90 | 170 | 15 | None | 0 | 0.325 | 37.5 | 7 | [6 empty] | 0.05 |  | – | 1.45 | 7.3 | 0.13
120 | 170 | 15 | None | 0 | 0.325 | 37.5 | 7 | [6 empty] | 0.09 |  | – | 2.48 | 7.1 | 0.07
180 | 170 | 15 | None | 0 | 0.325 | 37.5 | 7 | [6 empty] | 0.01 |  | 0.06 | 3.74 | 5.7 | 0.06
15 | 180 | 15 | None | 0 | 0.325 | 37.5 | 7 | [6 empty] | 0.02 |  | – | 0.19 | 6.5 | 0.14
15 | 190 | 15 | None | 0 | 0.325 | 37.5 | 7 | [6 empty] | – |  | – | 0.72 | 7.6 | –
15 | 220 | 15 | None | 0 | 0.325 | 37.5 | 7 | [6 empty] | – |  | 0.47 | 0.24 | 0.31 | –
*Time starts after heating starts

## Data
Reactor Conditions | [9 empty] | Initial Solids Composition (wt%) | [5 empty] | Concentration of species in liquids phase (g species/L)
Total Operating Time (min) | Temperature (deg C) | LiquidSolidRatio | Initial Acid Concentration (mol proton/L) | Particle Size (mm) | Feed Mass (g) | Moisture Content of Feed (%) | Isothermal Time (min) | Heating Time (min) | Minimum Ramp Temp (deg/min) | Arabinose | Galactose | Glucose | Xylose | Mannose | Rhammose | Arbinose | Galactose | Glucose | Xylose | Mannose | Rhammose | Furfural | Hydroxymethylfurfural | Monomer | Acid | Acetyl
0.530731 | 200 | 40 | 0 | 5 | 50 |  | 0.530731 | 0 | 0 |  |  |  | 23.78409 | [5 empty] | 0.1624302 |  |  |  |  | 0 | none | 3.5
9.9035 | 200 | 40 | 0 | 5 | 50 |  | 9.9035 | 0 | 0 |  |  |  | 23.78409 | [5 empty] | 1.179948 |  |  |  |  | 0 | none | 3.5
19.49095 | 200 | 40 | 0 | 5 | 50 |  | 19.49095 | 0 | 0 |  |  |  | 23.78409 | [5 empty] | 1.933979 |  |  |  |  | 0 | none | 3.5
30.05413 | 200 | 40 | 0 | 5 | 50 |  | 30.05413 | 0 | 0 |  |  |  | 23.78409 | [5 empty] | 2.173312 |  |  |  |  | 0 | none | 3.5
44.6634 | 200 | 40 | 0 | 5 | 50 |  | 44.6634 | 0 | 0 |  |  |  | 23.78409 | [5 empty] | 2.179923 |  |  |  |  | 0 | none | 3.5
59.89433 | 200 | 40 | 0 | 5 | 50 |  | 59.89433 | 0 | 0 |  |  |  | 23.78409 | [5 empty] | 1.579908 |  |  |  |  | 0 | none | 3.5
89.93207 | 200 | 40 | 0 | 5 | 50 |  | 89.93207 | 0 | 0 |  |  |  | 23.78409 | [5 empty] | 0.8639555 |  |  |  |  | 0 | none | 3.5
120.3187 | 200 | 40 | 0 | 5 | 50 |  | 120.3187 | 0 | 0 |  |  |  | 23.78409 | [5 empty] | 0.2828253 |  |  |  |  | 0 | none | 3.5
180.4269 | 200 | 40 | 0 | 5 | 50 |  | 180.4269 | 0 | 0 |  |  |  | 23.78409 | [5 empty] | 0.08260035 |  |  |  |  | 0 | none | 3.5
0.6842205 | 180 | 40 | 0 | 5 | 50 |  | 0.6842205 | 0 | 0 |  |  |  | 23.78409 | [5 empty] | 0.03659263 |  |  |  |  | 0 | none | 3.5
10.78906 | 180 | 40 | 0 | 5 | 50 |  | 10.78906 | 0 | 0 |  |  |  | 23.78409 | [5 empty] | 0.06532111 |  |  |  |  | 0 | none | 3.5
20.37136 | 180 | 40 | 0 | 5 | 50 |  | 20.37136 | 0 | 0 |  |  |  | 23.78409 | [5 empty] | 0.2458347 |  |  |  |  | 0 | none | 3.5
30.11693 | 180 | 40 | 0 | 5 | 50 |  | 30.11693 | 0 | 0 |  |  |  | 23.78409 | [5 empty] | 0.5669293 |  |  |  |  | 0 | none | 3.5
45.16529 | 180 | 40 | 0 | 5 | 50 |  | 45.16529 | 0 | 0 |  |  |  | 23.78409 | [5 empty] | 1.017672 |  |  |  |  | 0 | none | 3.5
60.0385 | 180 | 40 | 0 | 5 | 50 |  | 60.0385 | 0 | 0 |  |  |  | 23.78409 | [5 empty] | 1.535878 |  |  |  |  | 0 | none | 3.5
90.15415 | 180 | 40 | 0 | 5 | 50 |  | 90.15415 | 0 | 0 |  |  |  | 23.78409 | [5 empty] | 2.105616 |  |  |  |  | 0 | none | 3.5
119.762 | 180 | 40 | 0 | 5 | 50 |  | 119.762 | 0 | 0 |  |  |  | 23.78409 | [5 empty] | 2.568489 |  |  |  |  | 0 | none | 3.5
180.0847 | 180 | 40 | 0 | 5 | 50 |  | 180.0847 | 0 | 0 |  |  |  | 23.78409 | [5 empty] | 2.10546 |  |  |  |  | 0 | none | 3.5
0 | 220 | 40 | 0 | 5 | 50 |  | 0 | 0 | 0 |  |  |  | 23.78409 | [5 empty] | 0.4349127 |  |  |  |  | 0 | none | 3.5
1.954318 | 220 | 40 | 0 | 5 | 50 |  | 1.954318 | 0 | 0 |  |  |  | 23.78409 | [5 empty] | 1.580234 |  |  |  |  | 0 | none | 3.5
5.075956 | 220 | 40 | 0 | 5 | 50 |  | 5.075956 | 0 | 0 |  |  |  | 23.78409 | [5 empty] | 1.914544 |  |  |  |  | 0 | none | 3.5
10.26792 | 220 | 40 | 0 | 5 | 50 |  | 10.26792 | 0 | 0 |  |  |  | 23.78409 | [5 empty] | 1.747389 |  |  |  |  | 0 | none | 3.5
15.02178 | 220 | 40 | 0 | 5 | 50 |  | 15.02178 | 0 | 0 |  |  |  | 23.78409 | [5 empty] | 1.481179 |  |  |  |  | 0 | none | 3.5
19.98545 | 220 | 40 | 0 | 5 | 50 |  | 19.98545 | 0 | 0 |  |  |  | 23.78409 | [5 empty] | 1.072578 |  |  |  |  | 0 | none | 3.5
30.06916 | 220 | 40 | 0 | 5 | 50 |  | 30.06916 | 0 | 0 |  |  |  | 23.78409 | [5 empty] | 0.5030129 |  |  |  |  | 0 | none | 3.5
45.07292 | 220 | 40 | 0 | 5 | 50 |  | 45.07292 | 0 | 0 |  |  |  | 23.78409 | [5 empty] | 0.1191754 |  |  |  |  | 0 | none | 3.5
60.23452 | 220 | 40 | 0 | 5 | 50 |  | 60.23452 | 0 | 0 |  |  |  | 23.78409 | [5 empty] | 0.01392959 |  |  |  |  | 0 | none | 3.5
0 | 240 | 40 | 0 | 5 | 50 |  | 0 | 0 | 0 |  |  |  | 23.78409 | [5 empty] | 1.753588 |  |  |  |  | 0 | none | 3.5
1.875 | 240 | 40 | 0 | 5 | 50 |  | 1.875 | 0 | 0 |  |  |  | 23.78409 | [5 empty] | 1.431992 |  |  |  |  | 0 | none | 3.5
4.017857 | 240 | 40 | 0 | 5 | 50 |  | 4.017857 | 0 | 0 |  |  |  | 23.78409 | [5 empty] | 1.011388 |  |  |  |  | 0 | none | 3.5
5.892857 | 240 | 40 | 0 | 5 | 50 |  | 5.892857 | 0 | 0 |  |  |  | 23.78409 | [5 empty] | 0.5412087 |  |  |  |  | 0 | none | 3.5
7.901786 | 240 | 40 | 0 | 5 | 50 |  | 7.901786 | 0 | 0 |  |  |  | 23.78409 | [5 empty] | 0.2505904 |  |  |  |  | 0 | none | 3.5
10 | 240 | 40 | 0 | 5 | 50 |  | 10 | 0 | 0 |  |  |  | 23.78409 | [5 empty] | 0.1085702 |  |  |  |  | 0 | none | 3.5
14.91071 | 240 | 40 | 0 | 5 | 50 |  | 14.91071 | 0 | 0 |  |  |  | 23.78409 | [5 empty] | 0.04133866 |  |  |  |  | 0 | none | 3.5
20 | 240 | 40 | 0 | 5 | 50 |  | 20 | 0 | 0 |  |  |  | 23.78409 | [5 empty] | 0.01747516 |  |  |  |  | 0 | none | 3.5
30 | 240 | 40 | 0 | 5 | 50 |  | 30 | 0 | 0 |  |  |  | 23.78409 | [5 empty] | 0.01305307 |  |  |  |  | 0 | none | 3.5