## Data
Reactor Conditions | [9 empty] | Initial Solids Composition (wt%) | [5 empty] | Concentration of species in liquids phase (g species/L)
Total Operating Time (min) | Temperature (deg C) | LiquidSolidRatio | Initial Acid Concentration (mol proton/L) | Particle Size (mm) | Feed Mass (g) | Moisture Content of Feed (%) | Isothermal Time (min) | Heating Time (min) | Minimum Ramp Temp (deg/min) | Arabinose | Galactose | Glucose | Xylose | Mannose | Rhammose | Arbinose | Galactose | Glucose | Xylose | Mannose | Rhammose | Furfural | Hydroxymethylfurfural | Monomer | acid
0 | 150 | 3.7 | 0 | 2 | 21.2766 | 10 |  | 7 | 16.1 | 0.52 | 1 | 43.66 | 15.48 | 2.18 |  | 0.1864865 | 0.07837838 | 0.05675676 | 0 | 0.01891892 |  | 0 |  |  | none
15 | 150 | 3.7 | 0 | 2 | 21.2766 | 10 |  | 7 | 16.1 | 0.52 | 1 | 43.66 | 15.48 | 2.18 |  | 0.1864865 | 0.07837838 | 0.05675676 | 0.03513514 | 0.01891892 |  | 0 |  |  | none
30 | 150 | 3.7 | 0 | 2 | 21.2766 | 10 |  | 7 | 16.1 | 0.52 | 1 | 43.66 | 15.48 | 2.18 |  | 0.3783784 | 0.1189189 | 0.4837838 | 0.05405405 | 0.02162162 |  | 0 |  |  | none
60 | 150 | 3.7 | 0 | 2 | 21.2766 | 10 |  | 7 | 16.1 | 0.52 | 1 | 43.66 | 15.48 | 2.18 |  | 1.078378 | 0.3324324 | 0.2 | 0.1918919 | 0.04324324 |  | 0 |  |  | none
100 | 150 | 3.7 | 0 | 2 | 21.2766 | 10 |  | 7 | 16.1 | 0.52 | 1 | 43.66 | 15.48 | 2.18 |  | 1.864865 | 0.6324324 | 0.6081081 | 0.5297297 | 0.06756757 |  | 0.04054054 |  |  | none
200 | 150 | 3.7 | 0 | 2 | 21.2766 | 10 |  | 7 | 16.1 | 0.52 | 1 | 43.66 | 15.48 | 2.18 |  | 2.678378 | 1.251351 | 0.7351351 | 2.345946 | 0.1324324 |  | 0.06756757 |  |  | none
300 | 150 | 3.7 | 0 | 2 | 21.2766 | 10 |  | 7 | 16.1 | 0.52 | 1 | 43.66 | 15.48 | 2.18 |  | 2.932432 | 1.737838 | 0.8783784 | 4.475676 | 0.2324324 |  | 0.1135135 |  |  | none
500 | 150 | 3.7 | 0 | 2 | 21.2766 | 10 |  | 7 | 16.1 | 0.52 | 1 | 43.66 | 15.48 | 2.18 |  | 3.302703 | 2.483784 | 1.124324 | 9.851351 | 0.5 |  | 0.1918919 |  |  | none

## Sheet2
Units g/100g
time (min) | arabinose | galactose | glucose | xylose | mannose | furfural
15 | 0.069 | 0.029 | 0.021 | 0.013 | 0.007 | 0.000
30 | 0.14 | 0.044 | 0.179 | 0.02 | 0.008 | 0.000
60 | 0.399 | 0.123 | 0.074 | 0.071 | 0.016 | 0.000
100 | 0.69 | 0.234 | 0.225 | 0.196 | 0.025 | 0.015
200 | 0.991 | 0.463 | 0.272 | 0.868 | 0.049 | 0.025
300 | 1.085 | 0.643 | 0.325 | 1.656 | 0.086 | 0.042
500 | 1.222 | 0.919 | 0.416 | 3.645 | 0.185 | 0.071 | FEED
[7 empty] | Mass | Wight
[7 empty] | Arab | 0.52
[7 empty] | Gal | 1
| 100 g basis | [5 empty] | Glu | 43.66
| g/L | [5 empty] | Xy | 15.48
| arabinose | galactose | glucose | xylose | mannose | furfural | Mannose | 2.18
15 | 0.1864865 | 0.07837838 | 0.05675676 | 0.03513514 | 0.01891892 | 0
30 | 0.3783784 | 0.1189189 | 0.4837838 | 0.05405405 | 0.02162162 | 0
60 | 1.078378 | 0.3324324 | 0.2 | 0.1918919 | 0.04324324 | 0
100 | 1.864865 | 0.6324324 | 0.6081081 | 0.5297297 | 0.06756757 | 0.04054054
200 | 2.678378 | 1.251351 | 0.7351351 | 2.345946 | 0.1324324 | 0.06756757
300 | 2.932432 | 1.737838 | 0.8783784 | 4.475676 | 0.2324324 | 0.1135135
500 | 3.302703 | 2.483784 | 1.124324 | 9.851351 | 0.5 | 0.1918919 | T | 150
[7 empty] | LSR | 3.7
[7 empty] | Acid | 0
[7 empty] | Size (mm) | 2
[7 empty] | Moisture | 20
From Understanding the limitations
|  | Room Temp | 25 | Heat up Data |  |  | Acid | 0
|  |  |  | 130 | 6 | 17.5
|  |  |  | 150 | 7 | 17.85714
|  |  |  | 160 | 8 | 16.875
|  |  |  | 170 | 9 | 16.11111
Need Initial Mass
Need Ramp
Assuming 100mL cells
|  | Solids | 21.2766