## Sheet1
Wood Species: | olive tree pruning
Initial Acid Concentration: | 0 | mol proton/L
Initial Xylans Composition: |  | wt% of feed dry basis
Initial Xyloses Composition: | 16.3 | wt% of feed dry basis
Particle Size: | 0.5125 | mm
LiquidSolidRatio:
Moisture Content of Feed Wood: | 0 | %
Calculating Heating Rate
Power | 1200 | W
Reactor Volume | 0.5 | L
LSR1 | 20
LSR2
Mass Water | 0.4761905 | kg
Efficiency | 0.8
Capacity | 4186 | J/kg C
Heat Rate | 0.4816054 | C/s
Heat Rate (C/min) | 28.89632 | C/min
acid concentration
|  |  | 0.5 | 0.1013079
|  |  | 1 | 0.2026158
|  |  | 1.5 | 0.3039237
|  |  | 2 | 0.4052315

## Raw
Reactor Conditions | [9 empty] | Initial Solids Composition (wt% of feed dry basis) | [5 empty] | Concentration of species in liquids phase (g species/L)
Total Operating Time (min) | Temperature (deg C) | LiquidSolidRatio | Initial Acid Concentration (mol proton/L) | Particle Size, smallest dimension if available (mm) | Feed Mass (g) | Moisture Content of Feed Wood (%) | Isothermal Time (min) | Heating Time (min) | Minimum Ramp Temp (deg/min) | Arabinose | Galactose | Glucose | Xylose | Mannose | Rhammose | Arbinose | Galactose | Glucose | Xylose | Mannose | Rhammose | Furfural | Hydroxymethylfurfural
60 | 90 | 10 | 0.1013079 | 0.5125 | 100 | 0 | 55 | 5 | 13 |  |  |  | 16.3 | [5 empty] | 0.77 | 0.77
60 | 90 | 10 | 0.2026158 | 0.5125 | 100 | 0 | 55 | 5 | 13 |  |  |  | 16.3 | [5 empty] | 3.66 | 3.66
60 | 90 | 10 | 0.3039237 | 0.5125 | 100 | 0 | 55 | 5 | 13 |  |  |  | 16.3 | [5 empty] | 8.73 | 8.73
180 | 90 | 10 | 0.1013079 | 0.5125 | 100 | 0 | 175 | 5 | 13 |  |  |  | 16.3 | [5 empty] | 7.04 | 7.04
180 | 90 | 10 | 0.2026158 | 0.5125 | 100 | 0 | 175 | 5 | 13 |  |  |  | 16.3 | [5 empty] | 13.83 | 13.83
180 | 90 | 10 | 0.3039237 | 0.5125 | 100 | 0 | 175 | 5 | 13 |  |  |  | 16.3 | [5 empty] | 15.99 | 15.99
60 | 95 | 10 | 0.1013079 | 0.5125 | 100 | 0 | 55 | 5 | 14 |  |  |  | 16.3 | [5 empty] | 1.97 | 1.97
60 | 95 | 10 | 0.2026158 | 0.5125 | 100 | 0 | 55 | 5 | 14 |  |  |  | 16.3 | [5 empty] | 9.13 | 9.13
60 | 95 | 10 | 0.3039237 | 0.5125 | 100 | 0 | 55 | 5 | 14 |  |  |  | 16.3 | [5 empty] | 13.2 | 13.2
180 | 95 | 10 | 0.1013079 | 0.5125 | 100 | 0 | 175 | 5 | 14 |  |  |  | 16.3 | [5 empty] | 10.88 | 10.88
180 | 95 | 10 | 0.2026158 | 0.5125 | 100 | 0 | 175 | 5 | 14 |  |  |  | 16.3 | [5 empty] | 15.92 | 15.92
180 | 95 | 10 | 0.2026158 | 0.5125 | 100 | 0 | 175 | 5 | 14 |  |  |  | 16.3 | [5 empty] | 16.03 | 16.03
60 | 100 | 10 | 0.1013079 | 0.5125 | 100 | 0 | 55 | 5 | 15 |  |  |  | 16.3 | [5 empty] | 4.02 | 4.02
60 | 100 | 10 | 0.2026158 | 0.5125 | 100 | 0 | 55 | 5 | 15 |  |  |  | 16.3 | [5 empty] | 12.07 | 12.07
60 | 100 | 10 | 0.3039237 | 0.5125 | 100 | 0 | 55 | 5 | 15 |  |  |  | 16.3 | [5 empty] | 14.6 | 14.6
180 | 100 | 10 | 0.1013079 | 0.5125 | 100 | 0 | 175 | 5 | 15 |  |  |  | 16.3 | [5 empty] | 16.17 | 16.17
180 | 100 | 10 | 0.2026158 | 0.5125 | 100 | 0 | 175 | 5 | 15 |  |  |  | 16.3 | [5 empty] | 16.09 | 16.09
180 | 100 | 10 | 0.3039237 | 0.5125 | 100 | 0 | 175 | 5 | 15 |  |  |  | 16.3 | [5 empty] | 16.1 | 16.1
90 | 60 | 0.5 |  | 0.77
|  | 1 |  | 3.66
|  | 1.5 |  | 8.73
| 180 | 0.5 |  | 7.04
|  | 1 |  | 13.83
|  | 1.5 |  | 15.99
95 | 60 | 0.5 |  | 1.97
|  | 1 |  | 9.13
|  | 1.5 |  | 13.2
| 180 | 0.5 |  | 10.88
|  | 1 |  | 15.92
16.03
100 | 60 | 0.5 |  | 4.02
|  | 1 |  | 12.07
|  | 1.5 |  | 14.6
| 180 | 0.5 |  | 16.17
|  | 1 |  | 16.09
|  | 1.5 |  | 16.1

## Data
Reactor Conditions | [9 empty] | Initial Solids Composition (wt% of feed dry basis) | [5 empty] | Concentration of species in liquids phase (g species/L)
Total Operating Time (min) | Temperature (deg C) | LiquidSolidRatio | Initial Acid Concentration (mol proton/L) | Particle Size, smallest dimension if available (mm) | Feed Mass (g) | Moisture Content of Feed Wood (%) | Isothermal Time (min) | Heating Time (min) | Minimum Ramp Temp (deg/min) | Arabinose | Galactose | Glucose | Xylose | Mannose | Rhammose | Arbinose | Galactose | Glucose | Xylose | Mannose | Rhammose | Furfural | Hydroxymethylfurfural | mono | Acid
60 | 90 | 10 | 0.1013079 | 0.5125 | 100 | 0 | 55 | 5 | 13 |  |  |  | 16.3 | [5 empty] | 0.77 | [5 empty] | sulfuric
60 | 90 | 10 | 0.2026158 | 0.5125 | 100 | 0 | 55 | 5 | 13 |  |  |  | 16.3 | [5 empty] | 3.66 | [5 empty] | sulfuric
60 | 90 | 10 | 0.3039237 | 0.5125 | 100 | 0 | 55 | 5 | 13 |  |  |  | 16.3 | [5 empty] | 8.73 | [5 empty] | sulfuric
180 | 90 | 10 | 0.1013079 | 0.5125 | 100 | 0 | 175 | 5 | 13 |  |  |  | 16.3 | [5 empty] | 7.04 | [5 empty] | sulfuric
180 | 90 | 10 | 0.2026158 | 0.5125 | 100 | 0 | 175 | 5 | 13 |  |  |  | 16.3 | [5 empty] | 13.83 | [5 empty] | sulfuric
180 | 90 | 10 | 0.3039237 | 0.5125 | 100 | 0 | 175 | 5 | 13 |  |  |  | 16.3 | [5 empty] | 15.99 | [5 empty] | sulfuric
60 | 95 | 10 | 0.1013079 | 0.5125 | 100 | 0 | 55 | 5 | 14 |  |  |  | 16.3 | [5 empty] | 1.97 | [5 empty] | sulfuric
60 | 95 | 10 | 0.2026158 | 0.5125 | 100 | 0 | 55 | 5 | 14 |  |  |  | 16.3 | [5 empty] | 9.13 | [5 empty] | sulfuric
60 | 95 | 10 | 0.3039237 | 0.5125 | 100 | 0 | 55 | 5 | 14 |  |  |  | 16.3 | [5 empty] | 13.2 | [5 empty] | sulfuric
180 | 95 | 10 | 0.1013079 | 0.5125 | 100 | 0 | 175 | 5 | 14 |  |  |  | 16.3 | [5 empty] | 10.88 | [5 empty] | sulfuric
180 | 95 | 10 | 0.2026158 | 0.5125 | 100 | 0 | 175 | 5 | 14 |  |  |  | 16.3 | [5 empty] | 15.92 | [5 empty] | sulfuric
180 | 95 | 10 | 0.2026158 | 0.5125 | 100 | 0 | 175 | 5 | 14 |  |  |  | 16.3 | [5 empty] | 16.03 | [5 empty] | sulfuric
60 | 100 | 10 | 0.1013079 | 0.5125 | 100 | 0 | 55 | 5 | 15 |  |  |  | 16.3 | [5 empty] | 4.02 | [5 empty] | sulfuric
60 | 100 | 10 | 0.2026158 | 0.5125 | 100 | 0 | 55 | 5 | 15 |  |  |  | 16.3 | [5 empty] | 12.07 | [5 empty] | sulfuric
60 | 100 | 10 | 0.3039237 | 0.5125 | 100 | 0 | 55 | 5 | 15 |  |  |  | 16.3 | [5 empty] | 14.6 | [5 empty] | sulfuric
180 | 100 | 10 | 0.1013079 | 0.5125 | 100 | 0 | 175 | 5 | 15 |  |  |  | 16.3 | [5 empty] | 16.17 | [5 empty] | sulfuric
180 | 100 | 10 | 0.2026158 | 0.5125 | 100 | 0 | 175 | 5 | 15 |  |  |  | 16.3 | [5 empty] | 16.09 | [5 empty] | sulfuric
180 | 100 | 10 | 0.3039237 | 0.5125 | 100 | 0 | 175 | 5 | 15 |  |  |  | 16.3 | [5 empty] | 16.1 | [5 empty] | sulfuric