## Sheet1
Conditions
| LSR | 8
| T | 160
| Size (mm) | 8
| Moisture | 20
| Heating Rate Deg/min | 8
| Xylan | 16.6 | 18.86364 | Time(min) | Xylose (g/100g) | g/L
|  |  |  | 30 | 0.6 | 0.75
|  |  |  | 40 | 0.71 | 0.8875
|  |  |  | 48 | 1 | 1.25
|  |  |  | 54 | 1.32 | 1.65
|  |  |  | 60 | 1.49 | 1.8625
|  |  |  | 66 | 1.69 | 2.1125
Estimating Feed Mass
16.66667

## Data
Reactor Conditions | [9 empty] | Initial Solids Composition (wt% of feed dry basis) | [5 empty] | Concentration of species in liquids phase (g species/L)
Total Operating Time (min) | Temperature (deg C) | LiquidSolidRatio | Initial Acid Concentration (mol proton/L) | Particle Size, smallest dimension if available (mm) | Feed Mass (g) | Moisture Content of Feed Wood (%) | Isothermal Time (min) | Heating Time (min) | Minimum Ramp Temp (deg/min) | Arabinose | Galactose | Glucose | Xylose | Mannose | Rhammose | Arbinose | Galactose | Glucose | Xylose | Mannose | Rhammose | Furfural | Hydroxymethylfurfural | Monomer | Acid | Acetyl
0 | 195 | 8 | 0 | 8 | 250 | 20 | 0 | 0 | 3.3 |  |  |  | 19.886 | [5 empty] | 0 |  |  |  |  | 0 | none | 3.27
43.93939 | 195 | 8 | 0 | 8 | 250 | 20 | 0 | 43.93939 | 3.3 |  |  |  | 19.886 | [5 empty] | 16.19 |  |  |  |  | 2.39 | none | 3.27
45.45455 | 200 | 8 | 0 | 8 | 250 | 20 | 0 | 45.45455 | 3.3 |  |  |  | 19.886 | [5 empty] | 16.65 |  |  |  |  | 4.45 | none | 3.27
46.9697 | 205 | 8 | 0 | 8 | 250 | 20 | 0 | 46.9697 | 3.3 |  |  |  | 19.886 | [5 empty] | 16.6 |  |  |  |  | 6.4 | none | 3.27
48.48485 | 210 | 8 | 0 | 8 | 250 | 20 | 0 | 48.48485 | 3.3 |  |  |  | 19.886 | [5 empty] | 18.17 |  |  |  |  | 8.97 | none | 3.27
51.51515 | 220 | 8 | 0 | 8 | 250 | 20 | 0 | 51.51515 | 3.3 |  |  |  | 19.886 | [5 empty] | 8.78 |  |  |  |  | 5.92 | none | 3.27
54.54545 | 230 | 8 | 0 | 8 | 250 | 20 | 0 | 54.54545 | 3.3 |  |  |  | 19.886 | [5 empty] | 6.033 |  |  |  |  | 5.11 | none | 3.27
57.57576 | 240 | 8 | 0 | 8 | 250 | 20 | 0 | 57.57576 | 3.3 |  |  |  | 19.886 | [5 empty] | 1.275 |  |  |  |  | 0.957 | none | 3.27
60.60606 | 250 | 8 | 0 | 8 | 250 | 20 | 0 | 60.60606 | 3.3 |  |  |  | 19.886 | [5 empty] | 0.655 |  |  |  |  | 0.637 | none | 3.27