## Sheet1
Conditions
| LSR | 8
| T | 160
| Size (mm) | 8
| Moisture | 20
| Heating Rate Deg/min | 8
| Xylan | 16.6 | 18.86364 | Time(min) | Xylose (g/100g) | g/L
|  |  |  | 30 | 0.6 | 0.75
|  |  |  | 40 | 0.71 | 0.8875
|  |  |  | 48 | 1 | 1.25
|  |  |  | 54 | 1.32 | 1.65
|  |  |  | 60 | 1.49 | 1.8625
|  |  |  | 66 | 1.69 | 2.1125
Estimating Feed Mass
16.66667

## Data
Reactor Conditions | [9 empty] | Initial Solids Composition (wt% of feed dry basis) | [5 empty] | Concentration of species in liquids phase (g species/L)
Total Operating Time (min) | Temperature (deg C) | LiquidSolidRatio | Initial Acid Concentration (mol proton/L) | Particle Size, smallest dimension if available (mm) | Feed Mass (g) | Moisture Content of Feed Wood (%) | Isothermal Time (min) | Heating Time (min) | Minimum Ramp Temp (deg/min) | Arabinose | Galactose | Glucose | Xylose | Mannose | Rhammose | Arbinose | Galactose | Glucose | Xylose | Mannose | Rhammose | Furfural | Hydroxymethylfurfural | Monomer
25 | 170 | 4 | 0 | 0.25 | 75 |  | 25 | 0 | 0 |  |  |  | 19.9 |  |  |  | 1.17117048 | [6 empty] | 0.0913
30 | 170 | 4 | 0 | 0.25 | 75 |  | 30 | 0 | 0 |  |  |  | 19.9 |  |  |  | 2.198889 | [6 empty] | 0.1639
35 | 170 | 4 | 0 | 0.25 | 75 |  | 35 | 0 | 0 |  |  |  | 19.9 |  |  |  | 6.2436726 | [6 empty] | 0.644
40 | 170 | 4 | 0 | 0.25 | 75 |  | 40 | 0 | 0 |  |  |  | 19.9 |  |  |  | 9.0927555 | [6 empty] | 1.089
45 | 170 | 4 | 0 | 0.25 | 75 |  | 45 | 0 | 0 |  |  |  | 19.9 |  |  |  | 12.1320984 | [6 empty] | 1.872
50 | 170 | 4 | 0 | 0.25 | 75 |  | 50 | 0 | 0 |  |  |  | 19.9 |  |  |  | 12.154112 | [6 empty] | 2.192
25 | 170 | 4 | 0.1665223 | 0.25 | 75 |  | 25 | 0 | 0 |  |  |  | 19.9 |  |  |  | 2.6866972 | [6 empty] | 0.21
30 | 170 | 4 | 0.1665223 | 0.25 | 75 |  | 30 | 0 | 0 |  |  |  | 19.9 |  |  |  | 7.0388676 | [6 empty] | 0.399
35 | 170 | 4 | 0.1665223 | 0.25 | 75 |  | 35 | 0 | 0 |  |  |  | 19.9 |  |  |  | 1065.39928 | [6 empty] | 1.28
40 | 170 | 4 | 0.1665223 | 0.25 | 75 |  | 40 | 0 | 0 |  |  |  | 19.9 |  |  |  | 12.934814 | [6 empty] | 2.265
45 | 170 | 4 | 0.1665223 | 0.25 | 75 |  | 45 | 0 | 0 |  |  |  | 19.9 |  |  |  | 14.2352598 | [6 empty] | 3.2217
50 | 170 | 4 | 0.1665223 | 0.25 | 75 |  | 50 | 0 | 0 |  |  |  | 19.9 |  |  |  | 14.777208 | [6 empty] | 3.8497