## Sheet1
Beech Wood Composition
Component | Composition (wt%)
Cellulose | 42.1
hemicellulose | 25.4 | [12 empty] | *Dried at 105 C for 6h
lignin | 26.1
Table 3. Concentration of total (T) and monomeric (M) sugars recovered in the process liquid at different pretreatment severities.
|  | Concentration (mg/mL) | [12 empty] | Size(um) | 150 - 500 | 325
|  | Cellobiose |  | Glucose |  | Xylose |  | Galactose |  | Mannose |  | Arabinose
Temperature (degC) | Time(min) | Monomeric | Total | Monomeric | Total | Monomeric | Total | Monomeric | Total | Monomeric | Total | Monomeric | Total
130 | 15 | – | – | – | 0.06 | – | – | – | – | – | – | – | –
150 | 15 | – | – | – | 0.07 | – | 0.23 | – | – | – | – | – | 0.06
170 | 15 | – | – | – | 0.08 | 0.11 | 6.0 | 0.07 | – | 0.16 | 0.16 | – | –
170 | 30 | – | – | – | 0.4 | 0.17 | 6.1 | 0.06 | 0.52 | 0.15 | 0.3 | – | 0.50
170 | 60 | – | – | – | 0.25 | 0.71 | 7.2 | 0.15 | 0.85 | 0.18 | 0.25 | – | 0.62
170 | 90 | – | – | – | 0.42 | 1.45 | 7.3 | 0.11 | 0.75 | 0.13 | 0.20 | 0.05 | 0.71
170 | 120 | – | – | – | 0.43 | 2.48 | 7.1 | 0.11 | 0.75 | 0.07 | 0.25 | 0.09 | 0.75
170 | 180 | – | – | 0.06 | 0.52 | 3.74 | 5.7 | 0.05 | 0.61 | 0.06 | 0.21 | 0.01 | 0.82
180 | 15 | – | – | – | 0.61 | 0.19 | 6.5 | 0.05 | 0.72 | 0.14 | 0.42 | 0.02 | 0.61
190 | 15 | – | – | – | 0.5 | 0.72 | 7.6 | 0.17 | 0.60 | – | 0.2 | – | 0.83
220 | 15 | 0.2 | 0.2 | 0.47 | 0.6 | 0.24 | 0.31 | – | – | – | – | – | –
Reactor Conditions | [8 empty] | Solids Concentration (%dry weight) |  |  |  |  | Concentration of species in liquids phase (g species/L)
Operating Time (min | Temperature (deg C) | LiquidSolidRatio | Initial Acid Species | Initial Acid Concentration (mol proton/L) | Particle Size (mm) | Feed Mass (g) | Min Temp Ramp | %Dry content of Wood Feed | Arabinose | Galactose | Glucose | Xylose | Mannose | Arbinose | Galactose | Glucose | Xylose | Total | Mannose | Furfural | Hydroxymethylfurfural
15 | 130 | 15 | None | 0 | 0.325 | 37.5 | 7 | [6 empty] | – |  | – | - |  | –
15 | 150 | 15 | None | 0 | 0.325 | 37.5 | 7 | [6 empty] | – |  | – | - | 0.23 | –
15 | 170 | 15 | None | 0 | 0.325 | 37.5 | 7 | [6 empty] | – |  | – | 0.11 | 6.0 | 0.16
30 | 170 | 15 | None | 0 | 0.325 | 37.5 | 7 | [6 empty] | – |  | – | 0.17 | 6.1 | 0.15
60 | 170 | 15 | None | 0 | 0.325 | 37.5 | 7 | [6 empty] | – |  | – | 0.71 | 7.2 | 0.18
90 | 170 | 15 | None | 0 | 0.325 | 37.5 | 7 | [6 empty] | 0.05 |  | – | 1.45 | 7.3 | 0.13
120 | 170 | 15 | None | 0 | 0.325 | 37.5 | 7 | [6 empty] | 0.09 |  | – | 2.48 | 7.1 | 0.07
180 | 170 | 15 | None | 0 | 0.325 | 37.5 | 7 | [6 empty] | 0.01 |  | 0.06 | 3.74 | 5.7 | 0.06
15 | 180 | 15 | None | 0 | 0.325 | 37.5 | 7 | [6 empty] | 0.02 |  | – | 0.19 | 6.5 | 0.14
15 | 190 | 15 | None | 0 | 0.325 | 37.5 | 7 | [6 empty] | – |  | – | 0.72 | 7.6 | –
15 | 220 | 15 | None | 0 | 0.325 | 37.5 | 7 | [6 empty] | – |  | 0.47 | 0.24 | 0.31 | –
*Time starts after heating starts

## Data
Reactor Conditions | [9 empty] | Initial Solids Composition (wt%) | [5 empty] | Concentration of species in liquids phase (g species/L)
Total Operating Time (min) | Temperature (deg C) | LiquidSolidRatio | Initial Acid Concentration (mol proton/L) | Particle Size (mm) | Feed Mass (g) | Moisture Content of Feed (%) | Isothermal Time (min) | Heating Time (min) | Minimum Ramp Temp (deg/min) | Arabinose | Galactose | Glucose | Xylose | Mannose | Rhammose | Arbinose | Galactose | Glucose | Xylose | Mannose | Rhammose | Furfural | Hydroxymethylfurfural | Monomer | Acid | Acetyl
0 | 160 | 6 | 0 | 5 |  | 9 | 0 | 0 | 0 |  |  |  | 15.1 |  |  |  | 0 | 0 | 0 |  |  |  |  | 0 | none | 3.8
14.42894 | 160 | 6 | 0 | 5 |  | 9 | 14.42894 | 0 | 0 |  |  |  | 15.1 |  |  |  | 0.2349222 | 0.0226867 | 0.4293482 |  |  |  |  | 0 | none | 3.8
29.99563 | 160 | 6 | 0 | 5 |  | 9 | 29.99563 | 0 | 0 |  |  |  | 15.1 |  |  |  | 1.200199 | 0.06900053 | 2.115332 |  |  |  |  | 0 | none | 3.8
44.79458 | 160 | 6 | 0 | 5 |  | 9 | 44.79458 | 0 | 0 |  |  |  | 15.1 |  |  |  | 2.889858 | 0.2455423 | 5.225667 |  |  |  |  | 0 | none | 3.8
59.20405 | 160 | 6 | 0 | 5 |  | 9 | 59.20405 | 0 | 0 |  |  |  | 15.1 |  |  |  | 3.589552 | 0.5759559 | 6.942514 |  |  |  |  | 0 | none | 3.8
90.30447 | 160 | 6 | 0 | 5 |  | 9 | 90.30447 | 0 | 0 |  |  |  | 15.1 |  |  |  | 5.351126 | 1.189296 | 10.9007 |  |  |  |  | 0 | none | 3.8
119.8702 | 160 | 6 | 0 | 5 |  | 9 | 119.8702 | 0 | 0 |  |  |  | 15.1 |  |  |  | 6.545247 | 2.051257 | 14.32751 |  |  |  |  | 0 | none | 3.8
149.4628 | 160 | 6 | 0 | 5 |  | 9 | 149.4628 | 0 | 0 |  |  |  | 15.1 |  |  |  | 7.256576 | 2.487182 | 16.2396 |  |  |  |  | 0 | none | 3.8
179.7775 | 160 | 6 | 0 | 5 |  | 9 | 179.7775 | 0 | 0 |  |  |  | 15.1 |  |  |  | 3.88732 | 3.514774 | 12.33682 |  |  |  |  | 0 | none | 3.8
239.3359 | 160 | 6 | 0 | 5 |  | 9 | 239.3359 | 0 | 0 |  |  |  | 15.1 |  |  |  | 1.663977 | 4.493107 | 10.26181 |  |  |  |  | 0 | none | 3.8
0 | 160 | 6 | 0 | 0.595 |  | 9 | 0 | 0 | 0 |  |  |  | 15.1 |  |  |  | 0.2957811 | 0.1893416 | 0.8085379 |  |  |  |  | 0 | none | 3.8
14.78996 | 160 | 6 | 0 | 0.595 |  | 9 | 14.78996 | 0 | 0 |  |  |  | 15.1 |  |  |  | 0.6333252 | 0.318521 | 1.58641 |  |  |  |  | 0 | none | 3.8
29.54697 | 160 | 6 | 0 | 0.595 |  | 9 | 29.54697 | 0 | 0 |  |  |  | 15.1 |  |  |  | 4.580499 | 1.157787 | 9.56381 |  |  |  |  | 0 | none | 3.8
58.71869 | 160 | 6 | 0 | 0.595 |  | 9 | 58.71869 | 0 | 0 |  |  |  | 15.1 |  |  |  | 7.75455 | 2.244627 | 16.6653 |  |  |  |  | 0 | none | 3.8
119.7226 | 160 | 6 | 0 | 0.595 |  | 9 | 119.7226 | 0 | 0 |  |  |  | 15.1 |  |  |  | 7.342077 | 4.382628 | 19.54117 |  |  |  |  | 0 | none | 3.8
239.5831 | 160 | 6 | 0 | 0.595 |  | 9 | 239.5831 | 0 | 0 |  |  |  | 15.1 |  |  |  | 3.861165 | 6.587765 | 17.41488 |  |  |  |  | 0 | none | 3.8
360.3326 | 160 | 6 | 0 | 0.595 |  | 9 | 360.3326 | 0 | 0 |  |  |  | 15.1 |  |  |  | 1.418508 | 6.745507 | 13.60669 |  |  |  |  | 0 | none | 3.8
0.1231631 | 175 | 6 | 0 | 5 |  | 9 | 0.1231631 | 0 | 0 |  |  |  | 15.1 |  |  |  | 0.04389575 | 0.04389575 | 0.1463192 |  |  |  |  | 0 | none | 3.8
6.606679 | 175 | 6 | 0 | 5 |  | 9 | 6.606679 | 0 | 0 |  |  |  | 15.1 |  |  |  | 0.06584362 | 0.06584362 | 0.2194787 |  |  |  |  | 0 | none | 3.8
14.68377 | 175 | 6 | 0 | 5 |  | 9 | 14.68377 | 0 | 0 |  |  |  | 15.1 |  |  |  | 0.3072702 | 0.3072702 | 1.024234 |  |  |  |  | 0 | none | 3.8
23.74515 | 175 | 6 | 0 | 5 |  | 9 | 23.74515 | 0 | 0 |  |  |  | 15.1 |  |  |  | 0.9218107 | 0.9218107 | 3.072702 |  |  |  |  | 0 | none | 3.8
41.8659 | 175 | 6 | 0 | 5 |  | 9 | 41.8659 | 0 | 0 |  |  |  | 15.1 |  |  |  | 2.019204 | 2.019204 | 6.730681 |  |  |  |  | 0 | none | 3.8
59.72993 | 175 | 6 | 0 | 5 |  | 9 | 59.72993 | 0 | 0 |  |  |  | 15.1 |  |  |  | 2.326475 | 2.326475 | 7.754915 |  |  |  |  | 0 | none | 3.8
90.0925 | 175 | 6 | 0 | 5 |  | 9 | 90.0925 | 0 | 0 |  |  |  | 15.1 |  |  |  | 4.038409 | 4.038409 | 13.46136 |  |  |  |  | 0 | none | 3.8
119.9299 | 175 | 6 | 0 | 5 |  | 9 | 119.9299 | 0 | 0 |  |  |  | 15.1 |  |  |  | 3.40192 | 3.40192 | 11.33973 |  |  |  |  | 0 | none | 3.8
0 | 175 | 6 | 0 | 0.595 |  | 9 | 0 | 0 | 0 |  |  |  | 15.1 |  |  |  | 0.1097394 | 0.1097394 | 0.3657979 |  |  |  |  | 0 | none | 3.8
6.612384 | 175 | 6 | 0 | 0.595 |  | 9 | 6.612384 | 0 | 0 |  |  |  | 15.1 |  |  |  | 0.4389575 | 0.4389575 | 1.463192 |  |  |  |  | 0 | none | 3.8
14.69299 | 175 | 6 | 0 | 0.595 |  | 9 | 14.69299 | 0 | 0 |  |  |  | 15.1 |  |  |  | 0.9108368 | 0.9108368 | 3.036123 |  |  |  |  | 0 | none | 3.8
30.26306 | 175 | 6 | 0 | 0.595 |  | 9 | 30.26306 | 0 | 0 |  |  |  | 15.1 |  |  |  | 3.193416 | 3.193416 | 10.64472 |  |  |  |  | 0 | none | 3.8
59.89571 | 175 | 6 | 0 | 0.595 |  | 9 | 59.89571 | 0 | 0 |  |  |  | 15.1 |  |  |  | 5.168724 | 5.168724 | 17.22908 |  |  |  |  | 0 | none | 3.8
119.7179 | 175 | 6 | 0 | 0.595 |  | 9 | 119.7179 | 0 | 0 |  |  |  | 15.1 |  |  |  | 5.541838 | 5.541838 | 18.47279 |  |  |  |  | 0 | none | 3.8