## Sheet1
Wood Species: | Mixed hardwood (Quercus mongolica, Robinia pseudoacacia L., and Castanea crenata) |  | Mesh conversion:
Initial Acid Concentration: | 8.51138e-06 | mol proton/L
Initial Xylans Composition: | 18.81 | wt% of feed dry basis
Initial Xyloses Composition: | 21.375 | wt% of feed dry basis
Particle Size: | 0.509 | mm
LiquidSolidRatio: | 8
Feed mass | 25 | g
Moisture Content of Feed Wood: | 6.14 | %
Calculating Heating Rate
Power | 700 | W
Reactor Volume | 0.3 | L
LSR1 | 8
LSR2
Mass Water | 0.1777778 | kg
Efficiency | 0.8
Capacity | 4186 | J/kg C
Heat Rate | 0.7525084 | C/s
Heat Rate (C/min) | 45.1505 | C/min
g Xylose/g raw material to g/L conversion:
g Xylose/g raw material | g Xylose/L
0.6 | 0.75
0.6 | 0.75
0.6 | 0.75
0.6 | 0.75
0.6 | 0.75
0.6 | 0.75
0.6 | 0.75 |  | pH conversion: |  | Average particle size calculation:
0.6 | 0.75 |  | pH: | 5.07 | lower limit: | 0.177 | mm
0.6 | 0.75 |  | [H+]: | 8.51138e-06 | upper limit: | 0.841 | mm
0.6 | 0.75 |  |  |  | Average particle size: | 0.509 | mm
Acid concentration conversion:
|  |  | [%] | [mol H+/L]
|  |  | 0.01 | 0.002026158
|  |  | 0.05 | 0.01013079
|  |  | 0.1 | 0.02026158
|  |  | 0.5 | 0.1013079
|  |  | 1 | 0.2026158
|  |  | 2 | 0.4052315
|  |  | 3 | 0.6078473
|  |  | 4 | 0.8104631

## Raw
Reactor Conditions | [9 empty] | Initial Solids Composition (wt% of feed dry basis) | [5 empty] | Concentration of species in liquids phase (g species/L)
Total Operating Time (min) | Temperature (deg C) | LiquidSolidRatio | Initial Acid Concentration (mol proton/L) | Particle Size, smallest dimension if available (mm) | Feed Mass (g) | Moisture Content of Feed Wood (%) | Isothermal Time (min) | Heating Time (min) | Minimum Ramp Temp (deg/min) | Arabinose | Galactose | Glucose | Xylose | Mannose | Rhammose | Arbinose | Galactose | Glucose | Xylose | Mannose | Rhammose | Furfural | Hydroxymethylfurfural
10 | 190 | 8 | 8.51e-06 | 0.509 | 25 | 6.14 | 10 | 0 | 0 |  |  |  | 21.375 | [5 empty] | 3.72 | 11.36
20 | 190 | 8 | 8.51e-06 | 0.509 | 25 | 6.14 | 20 | 0 | 0 |  |  |  | 21.375 | [5 empty] | 5.81 | 6.3
40 | 190 | 8 | 8.51e-06 | 0.509 | 25 | 6.14 | 40 | 0 | 0 |  |  |  | 21.375 | [5 empty] | 4.85 | 0.54
80 | 190 | 8 | 8.51e-06 | 0.509 | 25 | 6.14 | 80 | 0 | 0 |  |  |  | 21.375 | [5 empty] | 0.75 | 0.027
10 | 200 | 8 | 8.51e-06 | 0.509 | 25 | 6.14 | 10 | 0 | 0 |  |  |  | 21.375 | [5 empty] | 5.78 | 4.15
20 | 200 | 8 | 8.51e-06 | 0.509 | 25 | 6.14 | 20 | 0 | 0 |  |  |  | 21.375 | [5 empty] | 4.34 | 0.25
40 | 200 | 8 | 8.51e-06 | 0.509 | 25 | 6.14 | 40 | 0 | 0 |  |  |  | 21.375 | [5 empty] | 0.86 | 0.2
80 | 200 | 8 | 8.51e-06 | 0.509 | 25 | 6.14 | 80 | 0 | 0 |  |  |  | 21.375 | [5 empty] | 0.25 | 0.027
10 | 210 | 8 | 8.51e-06 | 0.509 | 25 | 6.14 | 10 | 0 | 0 |  |  |  | 21.375 | [5 empty] | 3.41 | 3.75
20 | 210 | 8 | 8.51e-06 | 0.509 | 25 | 6.14 | 20 | 0 | 0 |  |  |  | 21.375 | [5 empty] | 0.89 | 0.06
40 | 210 | 8 | 8.51e-06 | 0.509 | 25 | 6.14 | 40 | 0 | 0 |  |  |  | 21.375 | [5 empty] | 0.26 | 0.02
80 | 210 | 8 | 8.51e-06 | 0.509 | 25 | 6.14 | 80 | 0 | 0 |  |  |  | 21.375 | [5 empty] | 0.19 | 0.015
10 | 190 | 8 | 8.51e-06 | 0.509 | 25 | 6.14 | 10 | 0 | 0 |  |  |  | 21.375
20 | 190 | 8 | 8.51e-06 | 0.509 | 25 | 6.14 | 20 | 0 | 0 |  |  |  | 21.375
40 | 190 | 8 | 8.51e-06 | 0.509 | 25 | 6.14 | 40 | 0 | 0 |  |  |  | 21.375
80 |  | 8 | 8.51e-06 | 0.509 | 25 | 6.14 | 80 | 0 | 0 |  |  |  | 21.375

## Data
Reactor Conditions | [9 empty] | Initial Solids Composition (wt% of feed dry basis) | [5 empty] | Concentration of species in liquids phase (g species/L)
Total Operating Time (min) | Temperature (deg C) | LiquidSolidRatio | Initial Acid Concentration (mol proton/L) | Particle Size, smallest dimension if available (mm) | Feed Mass (g) | Moisture Content of Feed Wood (%) | Isothermal Time (min) | Heating Time (min) | Minimum Ramp Temp (deg/min) | Arabinose | Galactose | Glucose | Xylose | Mannose | Rhammose | Arbinose | Galactose | Glucose | Xylose | Mannose | Rhammose | Furfural | Hydroxymethylfurfural | mono | Acid
10 | 190 | 8 | 8.51e-06 | 0.509 | 25 | 6.14 | 10 | 0 | 0 |  |  |  | 21.375 | [5 empty] | 16.62909 |  |  |  |  | 3.72 | fenton
20 | 190 | 8 | 8.51e-06 | 0.509 | 25 | 6.14 | 20 | 0 | 0 |  |  |  | 21.375 | [5 empty] | 12.96909 |  |  |  |  | 5.81 | fenton
40 | 190 | 8 | 8.51e-06 | 0.509 | 25 | 6.14 | 40 | 0 | 0 |  |  |  | 21.375 | [5 empty] | 5.463636 |  |  |  |  | 4.85 | fenton
80 | 190 | 8 | 8.51e-06 | 0.509 | 25 | 6.14 | 80 | 0 | 0 |  |  |  | 21.375 | [5 empty] | 0.7806818 |  |  |  |  | 0.75 | fenton
10 | 200 | 8 | 8.51e-06 | 0.509 | 25 | 6.14 | 10 | 0 | 0 |  |  |  | 21.375 | [5 empty] | 10.49591 |  |  |  |  | 5.78 | fenton
20 | 200 | 8 | 8.51e-06 | 0.509 | 25 | 6.14 | 20 | 0 | 0 |  |  |  | 21.375 | [5 empty] | 4.624091 |  |  |  |  | 4.34 | fenton
40 | 200 | 8 | 8.51e-06 | 0.509 | 25 | 6.14 | 40 | 0 | 0 |  |  |  | 21.375 | [5 empty] | 1.087273 |  |  |  |  | 0.86 | fenton
80 | 200 | 8 | 8.51e-06 | 0.509 | 25 | 6.14 | 80 | 0 | 0 |  |  |  | 21.375 | [5 empty] | 0.2806818 |  |  |  |  | 0.25 | fenton
10 | 210 | 8 | 8.51e-06 | 0.509 | 25 | 6.14 | 10 | 0 | 0 |  |  |  | 21.375 | [5 empty] | 7.671364 |  |  |  |  | 3.41 | fenton
20 | 210 | 8 | 8.51e-06 | 0.509 | 25 | 6.14 | 20 | 0 | 0 |  |  |  | 21.375 | [5 empty] | 0.9581818 |  |  |  |  | 0.89 | fenton
40 | 210 | 8 | 8.51e-06 | 0.509 | 25 | 6.14 | 40 | 0 | 0 |  |  |  | 21.375 | [5 empty] | 0.2827273 |  |  |  |  | 0.26 | fenton
80 | 210 | 8 | 8.51e-06 | 0.509 | 25 | 6.14 | 80 | 0 | 0 |  |  |  | 21.375 | [5 empty] | 0.2070455 |  |  |  |  | 0.19 | fenton