## Sheet1
Wood Species: | triploid Populus tomentosa |  | Mesh conversion:
Initial Acid Concentration: | 0.2026158 | mol proton/L
Initial Xylans Composition: | 14.8 | wt% of feed dry basis
Initial Xyloses Composition: | 16.81818 | wt% of feed dry basis
Particle Size: | 3 | mm
LiquidSolidRatio: | 10
Feed mass | 150 | g
Moisture Content of Feed Wood: | 0 | %
Calculating Heating Rate
Power | 700 | W
Reactor Volume | 0.3 | L
LSR1 | 10
LSR2
Mass Water | 0.1818182 | kg
Efficiency | 0.8
Capacity | 4186 | J/kg C
Heat Rate | 0.735786 | C/s
Heat Rate (C/min) | 44.14716 | C/min
g Xylose/g raw material to g/L conversion:
g Xylose/g raw material | g Xylose/L
0.17 | 0.17
1.98 | 1.98
4.35 | 4.35
5.95 | 5.95
6.92 | 6.92
0.6 | 0.6
0.6 | 0.6 |  | pH conversion: |  | Average particle size calculation:
0.6 | 0.6 |  | pH: | 5.07 | lower limit: | 0.177 | mm
0.6 | 0.6 |  | [H+]: | 8.51138e-06 | upper limit: | 0.841 | mm
0.6 | 0.6 |  |  |  | Average particle size: | 0.509 | mm
Acid concentration conversion:
|  |  | [%] | [mol H+/L]
|  |  | 0.01 | 0.002026158
|  |  | 0.05 | 0.01013079
|  |  | 0.1 | 0.02026158
|  |  | 0.5 | 0.1013079
|  |  | 1 | 0.2026158
|  |  | 2 | 0.4052315
|  |  | 3 | 0.6078473
|  |  | 4 | 0.8104631

## Raw
Reactor Conditions | [9 empty] | Initial Solids Composition (wt% of feed dry basis) | [5 empty] | Concentration of species in liquids phase (g species/L)
Total Operating Time (min) | Temperature (deg C) | LiquidSolidRatio | Initial Acid Concentration (mol proton/L) | Particle Size, smallest dimension if available (mm) | Feed Mass (g) | Moisture Content of Feed Wood (%) | Isothermal Time (min) | Heating Time (min) | Minimum Ramp Temp (deg/min) | Arabinose | Galactose | Glucose | Xylose | Mannose | Rhammose | Arbinose | Galactose | Glucose | Xylose | Mannose | Rhammose | Furfural | Hydroxymethylfurfural | mono
50 | 120 | 10 | 0.2026158 | 3 | 150 | 0 | 30 | 20 | 2 |  |  |  | 16.81818 | [5 empty] | 0.17
55 | 150 | 10 | 0.2026158 | 3 | 150 | 0 | 20 | 35 | 2 |  |  |  | 16.81818 | [5 empty] | 1.98
75 | 150 | 10 | 0.2026158 | 3 | 150 | 0 | 40 | 35 | 2 |  |  |  | 16.81818 | [5 empty] | 4.35
95 | 150 | 10 | 0.2026158 | 3 | 150 | 0 | 60 | 35 | 2 |  |  |  | 16.81818 | [5 empty] | 5.95
115 | 150 | 10 | 0.2026158 | 3 | 150 | 0 | 80 | 35 | 2 |  |  |  | 16.81818 | [5 empty] | 6.92
|  | 10 | 0.2026158 | 3 | 150 | 0 |  |  | 2 |  |  |  | 16.81818
|  | 10 | 0.2026158 | 3 | 150 | 0 |  |  | 2 |  |  |  | 16.81818
|  | 10 | 0.2026158 | 3 | 150 | 0 |  |  | 2 |  |  |  | 16.81818
|  | 10 | 0.2026158 | 3 | 150 | 0 |  |  | 2 |  |  |  | 16.81818
|  | 10 | 0.2026158 | 3 | 150 | 0 |  |  | 2 |  |  |  | 16.81818
|  | 10 | 0.2026158 | 3 | 150 | 0 |  |  | 2 |  |  |  | 16.81818
|  | 10 | 0.2026158 | 3 | 150 | 0 |  |  | 2 |  |  |  | 16.81818

## Data
Reactor Conditions | [10 empty] | Initial Solids Composition (wt% of feed dry basis) | [5 empty] | Concentration of species in liquids phase (g species/L)
Total Operating Time (min) | Temperature (deg C) | LiquidSolidRatio | Acid Type | Initial Acid Concentration (mol proton/L) | Particle Size, smallest dimension if available (mm) | Feed Mass (g) | Moisture Content of Feed Wood (%) | Isothermal Time (min) | Heating Time (min) | Minimum Ramp Temp (deg/min) | Arabinose | Galactose | Glucose | Xylose | Mannose | Rhammose | Arbinose | Galactose | Glucose | Xylose | Mannose | Rhammose | Furfural | Hydroxymethylfurfural | mono
50 | 120 | 10 | sulfuric acid | 0.2026158 | 3 | 150 | 0 | 30 | 20 | 2 |  |  |  | 16.81818 | [5 empty] | 0.17
55 | 150 | 10 | sulfuric acid | 0.2026158 | 3 | 150 | 0 | 20 | 35 | 2 |  |  |  | 16.81818 | [5 empty] | 1.98
75 | 150 | 10 | sulfuric acid | 0.2026158 | 3 | 150 | 0 | 40 | 35 | 2 |  |  |  | 16.81818 | [5 empty] | 4.35
95 | 150 | 10 | sulfuric acid | 0.2026158 | 3 | 150 | 0 | 60 | 35 | 2 |  |  |  | 16.81818 | [5 empty] | 5.95
115 | 150 | 10 | sulfuric acid | 0.2026158 | 3 | 150 | 0 | 80 | 35 | 2 |  |  |  | 16.81818 | [5 empty] | 6.92