## Sheet1
Conditions
| LSR | 8
| T | 160
| Size (mm) | 8
| Moisture | 20
| Heating Rate Deg/min | 8
| Xylan | 16.6 | 18.86364 | Time(min) | Xylose (g/100g) | g/L
|  |  |  | 30 | 0.6 | 0.75
|  |  |  | 40 | 0.71 | 0.8875
|  |  |  | 48 | 1 | 1.25
|  |  |  | 54 | 1.32 | 1.65
|  |  |  | 60 | 1.49 | 1.8625
|  |  |  | 66 | 1.69 | 2.1125
Estimating Feed Mass
16.66667

## Data
Reactor Conditions | [9 empty] | Initial Solids Composition (wt% of feed dry basis) | [5 empty] | Concentration of species in liquids phase (g species/L)
Total Operating Time (min) | Temperature (deg C) | LiquidSolidRatio | Initial Acid Concentration (mol proton/L) | Particle Size, smallest dimension if available (mm) | Feed Mass (g) | Moisture Content of Feed Wood (%) | Isothermal Time (min) | Heating Time (min) | Minimum Ramp Temp (deg/min) | Arabinose | Galactose | Glucose | Xylose | Mannose | Rhammose | Arbinose | Galactose | Glucose | Xylose | Mannose | Rhammose | Furfural | Hydroxymethylfurfural | Monomer | Acid
0 | 160 | 8 | 0 | 8 | 16.67 | 0 |  |  | 8 |  |  |  | 18.86364 | [5 empty] | 0 | [5 empty] | none
| 160 | 8 | 0 | 8 | 16.67 | 0 | 30 |  | 8 |  |  |  | 18.86364 | [5 empty] | 0.75 | [5 empty] | none
| 160 | 8 | 0 | 8 | 16.67 | 0 | 40 |  | 8 |  |  |  | 18.86364 | [5 empty] | 0.8875 | [5 empty] | none
| 160 | 8 | 0 | 8 | 16.67 | 0 | 48 |  | 8 |  |  |  | 18.86364 | [5 empty] | 1.25 | [5 empty] | none
| 160 | 8 | 0 | 8 | 16.67 | 0 | 54 |  | 8 |  |  |  | 18.86364 | [5 empty] | 1.65 | [5 empty] | none
| 160 | 8 | 0 | 8 | 16.67 | 0 | 60 |  | 8 |  |  |  | 18.86364 | [5 empty] | 1.8625 | [5 empty] | none
| 160 | 8 | 0 | 8 | 16.67 | 0 | 66 |  | 8 |  |  |  | 18.86364 | [5 empty] | 2.1125 | [5 empty] | none