## Sheet1
Conditions
| LSR | 8
| T | 160
| Size (mm) | 8
| Moisture | 20
| Heating Rate Deg/min | 8
| Xylan | 16.6 | 18.86364 | Time(min) | Xylose (g/100g) | g/L
|  |  |  | 30 | 0.6 | 0.75
|  |  |  | 40 | 0.71 | 0.8875
|  |  |  | 48 | 1 | 1.25
|  |  |  | 54 | 1.32 | 1.65
|  |  |  | 60 | 1.49 | 1.8625
|  |  |  | 66 | 1.69 | 2.1125
Estimating Feed Mass
16.66667

## Data
Reactor Conditions | [9 empty] | Initial Solids Composition (wt% of feed dry basis) | [5 empty] | Concentration of species in liquids phase (g species/L)
Total Operating Time (min) | Temperature (deg C) | LiquidSolidRatio | Initial Acid Concentration (mol proton/L) | Particle Size, smallest dimension if available (mm) | Feed Mass (g) | Moisture Content of Feed Wood (%) | Isothermal Time (min) | Heating Time (min) | Minimum Ramp Temp (deg/min) | Arabinose | Galactose | Glucose | Xylose | Mannose | Rhammose | Arbinose | Galactose | Glucose | Xylose | Mannose | Rhammose | Furfural | Hydroxymethylfurfural | Monomer | acid
60 | 150 | 4 | 0.6117518 | 3 | 721 | 0 | 60 | 0 | 0 |  |  |  | 12.95 | [5 empty] | 4.75 |  |  |  |  | 0.275 | sulfuric
120 | 150 | 4 | 0.6117518 | 3 | 721 | 0 | 120 | 0 | 0 |  |  |  | 12.95 | [5 empty] | 9.4 |  |  |  |  | 0.6 | sulfuric
60 | 160 | 4 | 0.6117518 | 3 | 713.7 | 0 | 60 | 0 | 0 |  |  |  | 12.95 | [5 empty] | 18.9 |  |  |  |  | 2.75 | sulfuric
120 | 160 | 4 | 0.6117518 | 3 | 721 | 0 | 120 | 0 | 0 |  |  |  | 12.95 | [5 empty] | 19.6 |  |  |  |  | 5.25 | sulfuric
60 | 170 | 4 | 0.6117518 | 3 | 713.7 | 0 | 60 | 0 | 0 |  |  |  | 12.95 | [5 empty] | 18.15 |  |  |  |  | 6.525 | sulfuric
120 | 170 | 4 | 0.6117518 | 3 | 713.7 | 0 | 120 | 0 | 0 |  |  |  | 12.95 | [5 empty] | 18.625 |  |  |  |  | 9.6 | sulfuric
60 | 180 | 4 | 0.6117518 | 3 | 713.7 | 0 | 60 | 0 | 0 |  |  |  | 12.95 | [5 empty] | 13.225 |  |  |  |  | 10.25 | sulfuric
120 | 180 | 4 | 0.6117518 | 3 | 713.7 | 0 | 120 | 0 | 0 |  |  |  | 12.95 | [5 empty] | 6.35 |  |  |  |  | 6 | sulfuric
0 | 180 | 4 | 0.6117518 | 3 | 721 | 0 | 0 | 0 | 0 |  |  |  | 12.95 | [5 empty] | 0 |  |  |  |  | 0 | sulfuric