## Sheet1
Wood Species: | Four-year old Paulownia elongata | [5 empty] | Mesh conversion:
Initial Acid Concentration: | 0 | mol proton/L
Initial Xylans Composition: |  | wt% of feed dry basis
Initial Xyloses Composition: | 14.5 | wt% of feed dry basis
Particle Size: | 5 | mm
LiquidSolidRatio: | 7.69
Feed mass | 25 | g
Moisture Content of Feed Wood: | 6.14 | %
Calculating Heating Rate
Power | 700 | W
Reactor Volume | 0.3 | L
LSR1 | 7.69
LSR2
Mass Water | 0.176985 | kg
Efficiency | 0.8
Capacity | 4186 | J/kg C
Heat Rate | 0.7558789 | C/s
Heat Rate (C/min) | 45.35274 | C/min
g Xylose/g raw material to g/L conversion:
g Xylose/g raw material | g Xylose/L
0.6 | 0.7802341
0.6 | 0.7802341
0.6 | 0.7802341
0.6 | 0.7802341
0.6 | 0.7802341
0.6 | 0.7802341
0.6 | 0.7802341 | [5 empty] | pH conversion: |  | Average particle size calculation:
0.6 | 0.7802341 | [5 empty] | pH: | 5.07 | lower limit: | 0.177 | mm
0.6 | 0.7802341 | [5 empty] | [H+]: | 8.51138e-06 | upper limit: | 0.841 | mm
0.6 | 0.7802341 | [7 empty] | Average particle size: | 0.509 | mm
Acid concentration conversion:
1.84 | m^3 | [5 empty] | [%] | [mol H+/L]
1840 | L | [5 empty] | 0.01 | 0.002026158
1472000 | g | [5 empty] | 0.05 | 0.01013079
solid mass | 169390.1 | g | sum: | 1472000 | g |  | 0.1 | 0.02026158
liquid mass | 1302609.9 | g |  |  |  |  | 0.5 | 0.1013079
|  |  | 150.13 | g/mol |  |  | 1 | 0.2026158
t | temp | t | mol/L | g/L |  | mol/L | 2 | 0.4052315
58.13953 | 100 | 34 | 0 | 0 | 59 | 0 | 3 | 0.6078473
90.69767 | 137.0909 | 67 | 0 | 0 | 92 | 0 | 4 | 0.8104631
105.5814 | 144.7273 | 82 | 0 | 0 | 107 | 0
120.4651 | 149.2727 | 97 | 0 | 0 | 122 | 0
135.3488 | 152.3636 | 112 | 0 | 0 | 137 | 0
150.6977 | 154.3636 | 127 | 0 | 0 | 152 | 0.0001305057
165.5814 | 155.4545 | 142 | 0.0002605863 | 0.03912182 | 167 | 0.0006525285
180.4651 | 156.1818 | 157 | 0.0003908795 | 0.05868274 | 182 | 0.001435563
195.814 | 156.5455 | 172 | 0.001563518 | 0.2347309 | 197 | 0.002610114
210.6977 | 156.7273 | 187 | 0.002345277 | 0.3520964 | 212 | 0.004045677
225.5814 | 157.0909 | 202 | 0.002736156 | 0.4107792 | 227 | 0.005220228
240.4651 | 157.2727 | 217 | 0.004169381 | 0.6259492 | 242 | 0.005872757
255.3488 | 157.4545 | 232 | 0.005993485 | 0.899802 | 257 | 0.01017945
270.6977 | 157.4545 | 247 | 0.007947883 | 1.193216 | 272 | 0.009787928
285.5814 | 157.6364 | 262 | 0.005863192 | 0.880241 | 287 | 0.01213703
300.4651 | 157.8182 | 277 | 0.01029316 | 1.545312 | 302 | 0.01161501
315.3488 | 157.8182 | 292 | 0.008078176 | 1.212777 | 317 | 0.01161501
81.14827 | 56.14827 |  | 0 | 0
96.51707 | 71.51707 |  | 0 | 0
111.476 | 86.47604 |  | 0 | 0
126.4343 | 101.4343 |  | 0.006123779 | 0.9193629
141.5982 | 116.5982 |  | 0.01016287 | 1.525751
156.5565 | 131.5565 |  | 0.01628664 | 2.445114
171.3039 | 146.3039 |  | 0.0265798 | 3.990426
186.4631 | 161.4631 |  | 0.02788274 | 4.186035
201.4207 | 176.4207 |  | 0.04964169 | 7.452707
216.3724 | 191.3724 |  | 0.05368078 | 8.059096
231.5269 | 206.5269 |  | 0.05250814 | 7.883048
246.4759 | 221.4759 |  | 0.06488599 | 9.741334
261.4462 | 236.4462 |  | 0.05407166 | 8.117779
276.5867 | 251.5867 |  | 0.07100977 | 10.6607
291.557 | 266.557 |  | 0.04456026 | 6.689832

## Raw
Reactor Conditions | [9 empty] | Initial Solids Composition (wt% of feed dry basis) | [5 empty] | Concentration of species in liquids phase (g species/L)
Total Operating Time (min) | Temperature (deg C) | LiquidSolidRatio | Initial Acid Concentration (mol proton/L) | Particle Size, smallest dimension if available (mm) | Feed Mass (g) | Moisture Content of Feed Wood (%) | Isothermal Time (min) | Heating Time (min) | Minimum Ramp Temp (deg/min) | Arabinose | Galactose | Glucose | Xylose | Mannose | Rhammose | Arbinose | Galactose | Glucose | Xylose | Mannose | Rhammose | Furfural | Hydroxymethylfurfural
34 | 100 | 7.69 | 0 | 5 | 169390.1 | 20 | 0 | 34 | 2.205882 |  |  |  | 14.5 | [5 empty] | 0
67 | 137.0909 | 7.69 | 0 | 5 | 169390.1 | 20 | 0 | 67 | 2.205882 |  |  |  | 14.5 | [5 empty] | 0
82 | 144.7273 | 7.69 | 0 | 5 | 169390.1 | 20 | 15 | 67 | 2.205882 |  |  |  | 14.5 | [5 empty] | 0
97 | 149.2727 | 7.69 | 0 | 5 | 169390.1 | 20 | 30 | 67 | 2.205882 |  |  |  | 14.5 | [5 empty] | 0
112 | 152.3636 | 7.69 | 0 | 5 | 169390.1 | 20 | 45 | 67 | 2.205882 |  |  |  | 14.5 | [5 empty] | 0
127 | 154.3636 | 7.69 | 0 | 5 | 169390.1 | 20 | 60 | 67 | 2.205882 |  |  |  | 14.5 | [5 empty] | 0.9193629
142 | 155.4545 | 7.69 | 0 | 5 | 169390.1 | 20 | 75 | 67 | 2.205882 |  |  |  | 14.5 | [5 empty] | 1.525751
157 | 156.1818 | 7.69 | 0 | 5 | 169390.1 | 20 | 90 | 67 | 2.205882 |  |  |  | 14.5 | [5 empty] | 2.445114
172 | 156.5455 | 7.69 | 0 | 5 | 169390.1 | 20 | 105 | 67 | 2.205882 |  |  |  | 14.5 | [5 empty] | 3.990426
187 | 156.7273 | 7.69 | 0 | 5 | 169390.1 | 20 | 120 | 67 | 2.205882 |  |  |  | 14.5 | [5 empty] | 4.186035
202 | 157.0909 | 7.69 | 0 | 5 | 169390.1 | 20 | 135 | 67 | 2.205882 |  |  |  | 14.5 | [5 empty] | 7.452707
217 | 157.2727 | 7.69 | 0 | 5 | 169390.1 | 20 | 150 | 67 | 2.205882 |  |  |  | 14.5 | [5 empty] | 8.059096
232 | 157.4545 | 7.69 | 0 | 5 | 169390.1 | 20 | 165 | 67 | 2.205882 |  |  |  | 14.5 | [5 empty] | 7.883048
247 | 157.4545 | 7.69 | 0 | 5 | 169390.1 | 20 | 180 | 67 | 2.205882 |  |  |  | 14.5 | [5 empty] | 9.741334
262 | 157.6364 | 7.69 | 0 | 5 | 169390.1 | 20 | 195 | 67 | 2.205882 |  |  |  | 14.5 | [5 empty] | 8.117779
277 | 157.8182 | 7.69 | 0 | 5 | 169390.1 | 20 | 210 | 67 | 2.205882 |  |  |  | 14.5 | [5 empty] | 10.6607
292 | 157.8182 | 7.69 | 0 | 5 | 169390.1 | 20 | 225 | 67 | 2.205882 |  |  |  | 14.5 | [5 empty] | 6.689832
|  | 7.69 | 0 | 5 | 169390.1 | 20 |  | 0 | 2.205882 |  |  |  | 14.5
|  | 7.69 | 0 | 5 | 169390.1 | 20 |  | 0 | 2.205882 |  |  |  | 14.5
|  | 7.69 | 0 | 5 | 169390.1 | 20 |  | 0 | 2.205882 |  |  |  | 14.5
|  | 7.69 | 0 | 5 | 169390.1 | 20 |  | 0 | 2.205882 |  |  |  | 14.5

## Data
Reactor Conditions | [10 empty] | Initial Solids Composition (wt% of feed dry basis) | [5 empty] | Concentration of species in liquids phase (g species/L)
Total Operating Time (min) | Temperature (deg C) | LiquidSolidRatio | Acid Type | Initial Acid Concentration (mol proton/L) | Particle Size, smallest dimension if available (mm) | Feed Mass (g) | Moisture Content of Feed Wood (%) | Isothermal Time (min) | Heating Time (min) | Minimum Ramp Temp (deg/min) | Arabinose | Galactose | Glucose | Xylose | Mannose | Rhammose | Arbinose | Galactose | Glucose | Xylose | Mannose | Rhammose | Furfural | Hydroxymethylfurfural | mono
34 | 100 | 7.69 | water | 0 | 5 | 169390.1 | 20 | 0 | 34 | 2.205882 |  |  |  | 14.5 | [5 empty] | 0
67 | 137.0909 | 7.69 | water | 0 | 5 | 169390.1 | 20 | 0 | 67 | 2.205882 |  |  |  | 14.5 | [5 empty] | 0
82 | 144.7273 | 7.69 | water | 0 | 5 | 169390.1 | 20 | 15 | 67 | 2.205882 |  |  |  | 14.5 | [5 empty] | 0
97 | 149.2727 | 7.69 | water | 0 | 5 | 169390.1 | 20 | 30 | 67 | 2.205882 |  |  |  | 14.5 | [5 empty] | 0
112 | 152.3636 | 7.69 | water | 0 | 5 | 169390.1 | 20 | 45 | 67 | 2.205882 |  |  |  | 14.5 | [5 empty] | 0
127 | 154.3636 | 7.69 | water | 0 | 5 | 169390.1 | 20 | 60 | 67 | 2.205882 |  |  |  | 14.5 | [5 empty] | 0.9193629
142 | 155.4545 | 7.69 | water | 0 | 5 | 169390.1 | 20 | 75 | 67 | 2.205882 |  |  |  | 14.5 | [5 empty] | 1.525751
157 | 156.1818 | 7.69 | water | 0 | 5 | 169390.1 | 20 | 90 | 67 | 2.205882 |  |  |  | 14.5 | [5 empty] | 2.445114
172 | 156.5455 | 7.69 | water | 0 | 5 | 169390.1 | 20 | 105 | 67 | 2.205882 |  |  |  | 14.5 | [5 empty] | 3.990426
187 | 156.7273 | 7.69 | water | 0 | 5 | 169390.1 | 20 | 120 | 67 | 2.205882 |  |  |  | 14.5 | [5 empty] | 4.186035
202 | 157.0909 | 7.69 | water | 0 | 5 | 169390.1 | 20 | 135 | 67 | 2.205882 |  |  |  | 14.5 | [5 empty] | 7.452707
217 | 157.2727 | 7.69 | water | 0 | 5 | 169390.1 | 20 | 150 | 67 | 2.205882 |  |  |  | 14.5 | [5 empty] | 8.059096
232 | 157.4545 | 7.69 | water | 0 | 5 | 169390.1 | 20 | 165 | 67 | 2.205882 |  |  |  | 14.5 | [5 empty] | 7.883048
247 | 157.4545 | 7.69 | water | 0 | 5 | 169390.1 | 20 | 180 | 67 | 2.205882 |  |  |  | 14.5 | [5 empty] | 9.741334
262 | 157.6364 | 7.69 | water | 0 | 5 | 169390.1 | 20 | 195 | 67 | 2.205882 |  |  |  | 14.5 | [5 empty] | 8.117779
277 | 157.8182 | 7.69 | water | 0 | 5 | 169390.1 | 20 | 210 | 67 | 2.205882 |  |  |  | 14.5 | [5 empty] | 10.6607
292 | 157.8182 | 7.69 | water | 0 | 5 | 169390.1 | 20 | 225 | 67 | 2.205882 |  |  |  | 14.5 | [5 empty] | 6.689832