## Sheet1
Time | Temp | CA | X Monomer(g/L) | X Oligio | X Total
90 | 150 | 0 | 1.3 | 11.1 | 12.4
60 | 160 | 0 | 9.3 | 21.6 | 30.9
90 | 160 | 0 | 10.5 | 28.7 | 39.2
120 | 160 | 0 | 17.9 | 9.4 | 27.3
60 | 165 | 0 | 11.3 | 18.3 | 29.6
90 | 165 | 0 | 19.7 | 3.1 | 22.8
60 | 170 | 0 | 17.1 | 6.2 | 23.3
90 | 160 | 0.1427421 | 38.8 | 0 | 38.8
|  | 0.7 | 0.1427421 |  | Feed Composition (%weight)
LSR | 4 |  |  |  | Glucose | 46.9
Time is Isothermal |  |  |  |  | Xylose | 17.6
Size (mm) | 5 |  |  |  | Mannose | 1.2
Mass | 250 |  |  |  | Arabinose | 0.7
Heatup time | 50 |  |  |  | Galactose | 1.3
[5 empty] | Rhammose | 0.6

## Data
Reactor Conditions | [9 empty] | Initial Solids Composition (wt%) | [5 empty] | Concentration of species in liquids phase (g species/L)
Total Operating Time (min) | Temperature (deg C) | LiquidSolidRatio | Initial Acid Concentration (mol proton/L) | Particle Size (mm) | Feed Mass (g) | Moisture Content of Feed (%) | Isothermal Time (min) | Heating Time (min) | Minimum Ramp Temp (deg/min) | Arabinose | Galactose | Glucose | Xylose | Mannose | Rhammose | Arbinose | Galactose | Glucose | Xylose | Mannose | Rhammose | Furfural | Hydroxymethylfurfural | Monomer
| 150 | 4 | 0 | 5 | 250 | 20 | 90 | 50 |  | 0.7 | 1.3 | 46.9 | 17.6 | 1.2 | 0.6 |  |  |  | 12.4 |  |  |  |  | 1.3
| 160 | 4 | 0 | 5 | 250 | 20 | 60 | 50 |  | 0.7 | 1.3 | 46.9 | 17.6 | 1.2 | 0.6 |  |  |  | 30.9 |  |  |  |  | 9.3
| 160 | 4 | 0 | 5 | 250 | 20 | 90 | 50 |  | 0.7 | 1.3 | 46.9 | 17.6 | 1.2 | 0.6 |  |  |  | 39.2 |  |  |  |  | 10.5
| 160 | 4 | 0 | 5 | 250 | 20 | 120 | 50 |  | 0.7 | 1.3 | 46.9 | 17.6 | 1.2 | 0.6 |  |  |  | 27.3 |  |  |  |  | 17.9
| 165 | 4 | 0 | 5 | 250 | 20 | 60 | 50 |  | 0.7 | 1.3 | 46.9 | 17.6 | 1.2 | 0.6 |  |  |  | 29.6 |  |  |  |  | 11.3
| 165 | 4 | 0 | 5 | 250 | 20 | 90 | 50 |  | 0.7 | 1.3 | 46.9 | 17.6 | 1.2 | 0.6 |  |  |  | 22.8 |  |  |  |  | 19.7
| 170 | 4 | 0 | 5 | 250 | 20 | 60 | 50 |  | 0.7 | 1.3 | 46.9 | 17.6 | 1.2 | 0.6 |  |  |  | 23.3 |  |  |  |  | 17.1
| 160 | 4 | 0.1427421 | 5 | 250 | 20 | 90 | 50 |  | 0.7 | 1.3 | 46.9 | 17.6 | 1.2 | 0.6 |  |  |  | 38.8 |  |  |  |  | 38.8