## Sheet4
Table 1 Chemical Composition of Feed
Column1.1 | Column1.2 | Column1.3 | Column1.4 | [7 empty] | *Dried at 105 C for 6h
component (wt%) | poplar | vineyard | pinewood | [7 empty] | Size: | 180um to 1000um
glucan | 40.5 | 33.8 | 37.9 |  | glucan | 45 | 37.55556 | 42.11111
xylan | 14.11 | 13.2 | - |  | xylan | 16.03409 | 15 | #VALUE!
galactan | 0.97 | 1.63 | 7.18 |  | galactan | 1.077778 | 1.811111 |  |  |  | Total Volume | 600mL
mannan | 3.81 | - | 9.55 |  | mannan | 4.329545 | 0
arabinan | 1.46 | 0.33 | 1.96 |  | arabinan | 1.659091 | 0.3666667
acetyl | 2.13 | 2.98 | 1.09
lignin | 14.7 | 25.3 | 23.9
extractives | 18.9 | 16.8 | 18.3
ash | 2.52 | 3.05 | 0.06
total | 99.0 | 97.8 | 99.9
Table 4. Concentration of Total (T) and Monomeric (M) Sugars Measured in the Hydrothermal Pretreatment Liquids of Poplar, Grapevine, and Pine Biomass at Different Conditions
|  | Poplar |  |  |  | Grapevine |  |  |  | Pine
|  | glucose(mg/mL) |  | xylose (mg/mL) |  | glucose(mg/mL) |  | xylose (mg/mL) |  | glucose(mg/mL) |  | mannose and galactose (mg/mL)
Temperature (degC) | Time (min) | Monomeric | Total | Monomeric | Total | Monomeric | Total | Monomeric | Total | Monomeric | Total | Monomeric | Total
170 | 15 | 1.05 | 3.28 | 0.15 | 1.73 | 1.12 | 2.35 | 0.56 | 2.59 | 0.79 | 2.07 | 0.4 | 5
170 | 30 | 1.09 | 3.39 | 0.63 | 4.88 | 1.51 | 7.04 | 1.29 | 4.21 | 0.96 | 2.3 | 0.77 | 6.94
170 | 60 | 1.13 | 3.39 | 1.02 | 6.53 | 1.56 | 7.65 | 2.05 | 5.45 | 1.03 | 2.41 | 1.87 | 7.63
170 | 90 | 1.16 | 3.52 | 1.18 | 5.53 | 1.61 | 7.68 | 2.74 | 6.13 | 1.07 | 2.45 | 2.91 | 7.67
170 | 120 | 1.19 | 3.24 | 1.26 | 4.18 | 1.79 | 7.16 | 2.99 | 5.77 | 1.16 | 2.53 | 3.66 | 7.77
170 | 180 | 1.23 | 2.98 | 1.55 | 3.21 | 2.72 | 6.68 | 2.67 | 4.75 | 1.38 | 2.71 | 5.04 | 7
180 | 15 | 1.11 | 3.4 | 0.56 | 4.47 | 1.37 | 4.37 | 1.29 | 5.19 | 1.01 | 2.43 | 0.68 | 6.03
190 | 15 | 1.13 | 2.5 | 1.03 | 6.3 | 1.48 | 5.8 | 2.09 | 6.08 | 1.11 | 2.55 | 1.53 | 6.98
200 | 15 | 1.15 | 3.06 | 1.23 | 5221 | 1.64 | 6.68 | 2.83 | 5.74 | 1.2 | 2.64 | 3.52 | 7.65
210 | 15 | 1.3 | 2.45 | 1.27 | 2.72 | 2.59 | 5.01 | 2.03 | 3.22 | 1.45 | 2.61 | 3.88 | 5.21
220 | 15 | 1.09 | 1.86 | 0.23 | 0.36 | 1.96 | 2.51 | 0.67 | 0.92 | 1.63 | 2.36 | 2.05 | 2.21
Reactor Conditions | [8 empty] | Solids Concentration (%dry weight) |  |  |  |  | Concentration of species in liquids phase (g species/L)
Operating Time (min | Temperature (deg C) | LiquidSolidRatio | Initial Acid Species | Initial Acid Concentration (mol proton/L) | Particle Size (mm) | Feed Mass (g) | Min Temp Ramp | %Dry content of Wood Feed | Arabinose | Galactose | Glucose | Xylose | Mannose | Arbinose | Galactose | Glucose | Xylose Monomer | Total Xylose | Furfural | Hydroxymethylfurfural
0 | 120 | 15 | None | 0 | 0.59 | 37.5 | 7 | 1 | 1.659 | 1.077778 | 45 | 16.03409 | 4.329545 |  |  | 0 | 0 | 1
15 | 170 | 15 | None | 0 | 0.59 | 37.5 | 7 | 1 | 1.659 | 1.077778 | 45 | 16.03409 | 4.329545 |  |  | 1.05 | 0.15 | 1.73
30 | 170 | 15 | None | 0 | 0.59 | 37.5 | 7 | 1 | 1.659 | 1.077778 | 45 | 16.03409 | 4.329545 |  |  | 1.09 | 0.63 | 4.88
60 | 170 | 15 | None | 0 | 0.59 | 37.5 | 7 | 1 | 1.659 | 1.077778 | 45 | 16.03409 | 4.329545 |  |  | 1.13 | 1.02 | 6.53
90 | 170 | 15 | None | 0 | 0.59 | 37.5 | 7 | 1 | 1.659 | 1.077778 | 45 | 16.03409 | 4.329545 |  |  | 1.16 | 1.18 | 5.53
120 | 170 | 15 | None | 0 | 0.59 | 37.5 | 7 | 1 | 1.659 | 1.077778 | 45 | 16.03409 | 4.329545 |  |  | 1.19 | 1.26 | 4.18
180 | 170 | 15 | None | 0 | 0.59 | 37.5 | 7 | 1 | 1.659 | 1.077778 | 45 | 16.03409 | 4.329545 |  |  | 1.23 | 1.55 | 3.21
15 | 180 | 15 | None | 0 | 0.59 | 37.5 | 7 | 1 | 1.659 | 1.077778 | 45 | 16.03409 | 4.329545 |  |  | 1.11 | 0.56 | 4.47
15 | 190 | 15 | None | 0 | 0.59 | 37.5 | 7 | 1 | 1.659 | 1.077778 | 45 | 16.03409 | 4.329545 |  |  | 1.13 | 1.03 | 6.3
15 | 200 | 15 | None | 0 | 0.59 | 37.5 | 7 | 1 | 1.659 | 1.077778 | 45 | 16.03409 | 4.329545 |  |  | 1.15 | 1.23 | 5221
15 | 210 | 15 | None | 0 | 0.59 | 37.5 | 7 | 1 | 1.659 | 1.077778 | 45 | 16.03409 | 4.329545 |  |  | 1.3 | 1.27 | 2.72
15 | 220 | 15 | None | 0 | 0.59 | 37.5 | 7 | 1 | 1.659 | 1.077778 | 45 | 16.03409 | 4.329545 |  |  | 1.09 | 0.23 | 0.36
0 | 120 | 15 | None | 0 | 0.59 | 37.5 | 7 | 1 | 1.659 | 1.077778 | 45 | 16.03409 | 4.329545 |  |  | 1.12 | 0.56 | 2.59
15 | 170 | 15 | None | 0 | 0.59 | 37.5 | 7 | 1 | 0.3666667 | 1.81111 | 37.55556 | 15 | 0 |  |  | 0 | 0 | 1
30 | 170 | 15 | None | 0 | 0.59 | 37.5 | 7 | 1 | 0.3666667 | 1.81111 | 37.55556 | 15 | 0 |  |  | 1.51 | 1.29 | 4.21
60 | 170 | 15 | None | 0 | 0.59 | 37.5 | 7 | 1 | 0.3666667 | 1.81111 | 37.55556 | 15 | 0 |  |  | 1.56 | 2.05 | 5.45
90 | 170 | 15 | None | 0 | 0.59 | 37.5 | 7 | 1 | 0.3666667 | 1.81111 | 37.55556 | 15 | 0 |  |  | 1.61 | 2.74 | 6.13
120 | 170 | 15 | None | 0 | 0.59 | 37.5 | 7 | 1 | 0.3666667 | 1.81111 | 37.55556 | 15 | 0 |  |  | 1.79 | 2.99 | 5.77
180 | 170 | 15 | None | 0 | 0.59 | 37.5 | 7 | 1 | 0.3666667 | 1.81111 | 37.55556 | 15 | 0 |  |  | 2.72 | 2.67 | 4.75
15 | 180 | 15 | None | 0 | 0.59 | 37.5 | 7 | 1 | 0.3666667 | 1.81111 | 37.55556 | 15 | 0 |  |  | 1.37 | 1.29 | 5.19
15 | 190 | 15 | None | 0 | 0.59 | 37.5 | 7 | 1 | 0.3666667 | 1.81111 | 37.55556 | 15 | 0 |  |  | 1.48 | 2.09 | 6.08
15 | 200 | 15 | None | 0 | 0.59 | 37.5 | 7 | 1 | 0.3666667 | 1.81111 | 37.55556 | 15 | 0 |  |  | 1.64 | 2.83 | 5.74
15 | 210 | 15 | None | 0 | 0.59 | 37.5 | 7 | 1 | 0.3666667 | 1.81111 | 37.55556 | 15 | 0 |  |  | 2.59 | 2.03 | 3.22
15 | 220 | 15 | None | 0 | 0.59 | 37.5 | 7 | 1 | 0.3666667 | 1.81111 | 37.55556 | 15 | 0 |  |  | 1.96 | 0.67 | 0.92
*Time starts after isothermal

## Data
Reactor Conditions | [9 empty] | Initial Solids Composition (wt%) | [5 empty] | Concentration of species in liquids phase (g species/L)
Total Operating Time (min) | Temperature (deg C) | LiquidSolidRatio | Initial Acid Concentration (mol proton/L) | Particle Size (mm) | Feed Mass (g) | Moisture Content of Feed (%) | Isothermal Time (min) | Heating Time (min) | Minimum Ramp Temp (deg/min) | Arabinose | Galactose | Glucose | Xylose | Mannose | Rhammose | Arbinose | Galactose | Glucose | Xylose | Mannose | Rhammose | Furfural | Hydroxymethylfurfural | Monomer
0 | 120 | 15 | 0 | 0.59 | 37.5 | 0 |  |  | 7 | 1.659 | 1.077778 | 45 | 16.03409 | 4.329545 |  |  |  | 0 | 1 |  |  |  |  | 0
| 170 | 15 | 0 | 0.59 | 37.5 | 0 | 15 |  | 7 | 1.659 | 1.077778 | 45 | 16.03409 | 4.329545 |  |  |  | 1.05 | 1.73 |  |  |  |  | 0.15
| 170 | 15 | 0 | 0.59 | 37.5 | 0 | 30 |  | 7 | 1.659 | 1.077778 | 45 | 16.03409 | 4.329545 |  |  |  | 1.09 | 4.88 |  |  |  |  | 0.63
| 170 | 15 | 0 | 0.59 | 37.5 | 0 | 60 |  | 7 | 1.659 | 1.077778 | 45 | 16.03409 | 4.329545 |  |  |  | 1.13 | 6.53 |  |  |  |  | 1.02
| 170 | 15 | 0 | 0.59 | 37.5 | 0 | 90 |  | 7 | 1.659 | 1.077778 | 45 | 16.03409 | 4.329545 |  |  |  | 1.16 | 5.53 |  |  |  |  | 1.18
| 170 | 15 | 0 | 0.59 | 37.5 | 0 | 120 |  | 7 | 1.659 | 1.077778 | 45 | 16.03409 | 4.329545 |  |  |  | 1.19 | 4.18 |  |  |  |  | 1.26
| 170 | 15 | 0 | 0.59 | 37.5 | 0 | 180 |  | 7 | 1.659 | 1.077778 | 45 | 16.03409 | 4.329545 |  |  |  | 1.23 | 3.21 |  |  |  |  | 1.55
| 180 | 15 | 0 | 0.59 | 37.5 | 0 | 15 |  | 7 | 1.659 | 1.077778 | 45 | 16.03409 | 4.329545 |  |  |  | 1.11 | 4.47 |  |  |  |  | 0.56
| 190 | 15 | 0 | 0.59 | 37.5 | 0 | 15 |  | 7 | 1.659 | 1.077778 | 45 | 16.03409 | 4.329545 |  |  |  | 1.13 | 6.3 |  |  |  |  | 1.03
| 200 | 15 | 0 | 0.59 | 37.5 | 0 | 15 |  | 7 | 1.659 | 1.077778 | 45 | 16.03409 | 4.329545 |  |  |  | 1.15 | 5221 |  |  |  |  | 1.23
| 210 | 15 | 0 | 0.59 | 37.5 | 0 | 15 |  | 7 | 1.659 | 1.077778 | 45 | 16.03409 | 4.329545 |  |  |  | 1.3 | 2.72 |  |  |  |  | 1.27
| 220 | 15 | 0 | 0.59 | 37.5 | 0 | 15 |  | 7 | 1.659 | 1.077778 | 45 | 16.03409 | 4.329545 |  |  |  | 1.09 | 0.36 |  |  |  |  | 0.23
0 | 170 | 15 | 0 | 0.59 | 37.5 | 0 | 15 |  | 7 | 0.3666667 | 1.81111 | 37.55556 | 15 | 0 |  |  |  | 0 | 2.59 |  |  |  |  | 0
| 170 | 15 | 0 | 0.59 | 37.5 | 0 | 15 |  | 7 | 0.3666667 | 1.81111 | 37.55556 | 15 | 0 |  |  |  | 1.12 | 1 |  |  |  |  | 0.56
| 170 | 15 | 0 | 0.59 | 37.5 | 0 | 30 |  | 7 | 0.3666667 | 1.81111 | 37.55556 | 15 | 0 |  |  |  | 1.51 | 4.21 |  |  |  |  | 1.29
| 170 | 15 | 0 | 0.59 | 37.5 | 0 | 60 |  | 7 | 0.3666667 | 1.81111 | 37.55556 | 15 | 0 |  |  |  | 1.56 | 5.45 |  |  |  |  | 2.05
| 170 | 15 | 0 | 0.59 | 37.5 | 0 | 90 |  | 7 | 0.3666667 | 1.81111 | 37.55556 | 15 | 0 |  |  |  | 1.61 | 6.13 |  |  |  |  | 2.74
| 170 | 15 | 0 | 0.59 | 37.5 | 0 | 120 |  | 7 | 0.3666667 | 1.81111 | 37.55556 | 15 | 0 |  |  |  | 1.79 | 5.77 |  |  |  |  | 2.99
| 170 | 15 | 0 | 0.59 | 37.5 | 0 | 180 |  | 7 | 0.3666667 | 1.81111 | 37.55556 | 15 | 0 |  |  |  | 2.72 | 4.75 |  |  |  |  | 2.67
| 180 | 15 | 0 | 0.59 | 37.5 | 0 | 15 |  | 7 | 0.3666667 | 1.81111 | 37.55556 | 15 | 0 |  |  |  | 1.37 | 5.19 |  |  |  |  | 1.29
| 190 | 15 | 0 | 0.59 | 37.5 | 0 | 15 |  | 7 | 0.3666667 | 1.81111 | 37.55556 | 15 | 0 |  |  |  | 1.48 | 6.08 |  |  |  |  | 2.09
| 200 | 15 | 0 | 0.59 | 37.5 | 0 | 15 |  | 7 | 0.3666667 | 1.81111 | 37.55556 | 15 | 0 |  |  |  | 1.64 | 5.74 |  |  |  |  | 2.83
| 210 | 15 | 0 | 0.59 | 37.5 | 0 | 15 |  | 7 | 0.3666667 | 1.81111 | 37.55556 | 15 | 0 |  |  |  | 2.59 | 3.22 |  |  |  |  | 2.03
| 220 | 15 | 0 | 0.59 | 37.5 | 0 | 15 |  | 7 | 0.3666667 | 1.81111 | 37.55556 | 15 | 0 |  |  |  | 1.96 | 0.92 |  |  |  |  | 0.67