## Sheet1
Wood Species: | Poplar chips from Shandong, China
Initial Acid Concentration: | 0 | mol proton/L
Initial Xylans Composition: |  | wt% of feed dry basis
Initial Xyloses Composition: | 19.48 | wt% of feed dry basis
Particle Size: | 3 | mm
LiquidSolidRatio: | 4
Moisture Content of Feed Wood: | 0 | %
Calculating Heating Rate
Power |  | W
Reactor Volume |  | L
LSR1
LSR2
Mass Water |  | kg
Efficiency
Capacity |  | J/kg C
Heat Rate |  | C/s
Heat Rate (C/min) | 2 | C/min

## Raw
Reactor Conditions | [9 empty] | Initial Solids Composition (wt% of feed dry basis) | [5 empty] | Concentration of species in liquids phase (g species/L)
Total Operating Time (min) | Temperature (deg C) | LiquidSolidRatio | Initial Acid Concentration (mol proton/L) | Particle Size, smallest dimension if available (mm) | Feed Mass (g) | Moisture Content of Feed Wood (%) | Isothermal Time (min) | Heating Time (min) | Minimum Ramp Temp (deg/min) | Arabinose | Galactose | Glucose | Xylose | Mannose | Rhammose | Arbinose | Galactose | Glucose | Xylose | Mannose | Rhammose | Furfural | Hydroxymethylfurfural
35 | 120 | 4 | 0 | 4 | 320 | 0 | 15 | 20 | 2 |  |  |  | 19.48 |  |  |  | 0.01 | 0.12 | 0.025 | 0.3
50 | 120 | 4 | 0 | 4 | 320 | 0 | 30 | 20 | 2 |  |  |  | 19.48 |  |  |  | 0.01 | 0.13 | 0.025 | 0.325
80 | 120 | 4 | 0 | 4 | 320 | 0 | 60 | 20 | 2 |  |  |  | 19.48 |  |  |  | 0.01 | 0.18 | 0.025 | 0.45
60 | 140 | 4 | 0 | 4 | 320 | 0 | 30 | 30 | 2 |  |  |  | 19.48 |  |  |  | 0.02 | 0.32 | 0.05 | 0.8
55 | 150 | 4 | 0 | 4 | 320 | 0 | 20 | 35 | 2 |  |  |  | 19.48 |  |  |  | 0.05 | 0.49 | 0.125 | 1.225
90 | 140 | 4 | 0 | 4 | 320 | 0 | 60 | 30 | 2 |  |  |  | 19.48 |  |  |  | 0.05 | 0.53 | 0.125 | 1.325
60 | 160 | 4 | 0 | 4 | 320 | 0 | 20 | 40 | 2 |  |  |  | 19.48 |  |  |  | 0.13 | 1.3 | 0.325 | 3.25
90 | 150 | 4 | 0 | 4 | 320 | 0 | 55 | 35 | 2 |  |  |  | 19.48 |  |  |  | 0.14 | 1.6 | 0.35 | 4
80 | 160 | 4 | 0 | 4 | 320 | 0 | 40 | 40 | 2 |  |  |  | 19.48 |  |  |  | 0.3 | 3.96 | 0.75 | 9.9
135 | 150 | 4 | 0 | 4 | 320 | 0 | 100 | 35 | 2 |  |  |  | 19.48 |  |  |  | 0.3 | 3.82 | 0.75 | 9.55
100 | 160 | 4 | 0 | 4 | 320 | 0 | 60 | 40 | 2 |  |  |  | 19.48 |  |  |  | 0.59 | 7.04 | 1.475 | 17.6
| 0.01 | 0.01 | 0.01 | 0.02 | 0.05 | 0.05 | 0.13 | 0.14 | 0.3 | 0.3 | 0.59
| 0.12 | 0.13 | 0.18 | 0.32 | 0.49 | 0.53 | 1.3 | 1.6 | 3.96 | 3.82 | 7.04
sum: | 0.01 | 0.01 | 0.01 | 0.02 | 0.05 | 0.05 | 0.13 | 0.14 | 0.3 | 0.3 | 0.59 | mono
| 0.12 | 0.13 | 0.18 | 0.32 | 0.49 | 0.53 | 1.3 | 1.6 | 3.96 | 3.82 | 7.04 | oligo

## Data
Reactor Conditions | [9 empty] | Initial Solids Composition (wt% of feed dry basis) | [5 empty] | Concentration of species in liquids phase (g species/L)
Total Operating Time (min) | Temperature (deg C) | LiquidSolidRatio | Initial Acid Concentration (mol proton/L) | Particle Size, smallest dimension if available (mm) | Feed Mass (g) | Moisture Content of Feed Wood (%) | Isothermal Time (min) | Heating Time (min) | Minimum Ramp Temp (deg/min) | Arabinose | Galactose | Glucose | Xylose | Mannose | Rhammose | Arbinose | Galactose | Glucose | Xylose | Mannose | Rhammose | Furfural | Hydroxymethylfurfural | mono
35 | 120 | 4 | 0 | 4 | 320 | 0 | 15 | 20 | 2 |  |  |  | 19.48 | [5 empty] | 0.3659091 |  |  |  |  | 0.025
50 | 120 | 4 | 0 | 4 | 320 | 0 | 30 | 20 | 2 |  |  |  | 19.48 | [5 empty] | 0.3943182 |  |  |  |  | 0.025
80 | 120 | 4 | 0 | 4 | 320 | 0 | 60 | 20 | 2 |  |  |  | 19.48 | [5 empty] | 0.5363636 |  |  |  |  | 0.025
60 | 140 | 4 | 0 | 4 | 320 | 0 | 30 | 30 | 2 |  |  |  | 19.48 | [5 empty] | 0.9590909 |  |  |  |  | 0.05
55 | 150 | 4 | 0 | 4 | 320 | 0 | 20 | 35 | 2 |  |  |  | 19.48 | [5 empty] | 1.517045 |  |  |  |  | 0.125
90 | 140 | 4 | 0 | 4 | 320 | 0 | 60 | 30 | 2 |  |  |  | 19.48 | [5 empty] | 1.630682 |  |  |  |  | 0.125
60 | 160 | 4 | 0 | 4 | 320 | 0 | 20 | 40 | 2 |  |  |  | 19.48 | [5 empty] | 4.018182 |  |  |  |  | 0.325
90 | 150 | 4 | 0 | 4 | 320 | 0 | 55 | 35 | 2 |  |  |  | 19.48 | [5 empty] | 4.895455 |  |  |  |  | 0.35
80 | 160 | 4 | 0 | 4 | 320 | 0 | 40 | 40 | 2 |  |  |  | 19.48 | [5 empty] | 12 |  |  |  |  | 0.75
135 | 150 | 4 | 0 | 4 | 320 | 0 | 100 | 35 | 2 |  |  |  | 19.48 | [5 empty] | 11.60227 |  |  |  |  | 0.75
100 | 160 | 4 | 0 | 4 | 320 | 0 | 60 | 40 | 2 |  |  |  | 19.48 | [5 empty] | 21.475 |  |  |  |  | 1.475